## Diode Characteristic (uA-mm)
VGS (V) | VDS = 0.000 V | VDS = 0.500 V
-1.25 | -6.169 | -17.414
-1.24 | -5.978 | -16.836
-1.23 | -5.756 | -16.287
-1.22 | -5.539 | -15.804
-1.21 | -5.329 | -15.257
-1.2 | -5.144 | -14.701
-1.19 | -4.9334 | -14.184
-1.18 | -4.7377 | -13.734
-1.17 | -4.5557 | -13.289
-1.16 | -4.3995 | -12.883
-1.15 | -4.2213 | -12.431
-1.14 | -4.0496 | -12.078
-1.13 | -3.8983 | -11.658
-1.12 | -3.7588 | -11.263
-1.11 | -3.6194 | -10.863
-1.1 | -3.4616 | -10.497
-1.09 | -3.3323 | -10.153
-1.08 | -3.1999 | -9.841
-1.07 | -3.0744 | -9.486
-1.06 | -2.9678 | -9.149
-1.05 | -2.8427 | -8.861
-1.04 | -2.7322 | -8.536
-1.03 | -2.6173 | -8.284
-1.02 | -2.5118 | -7.996
-1.01 | -2.4212 | -7.71
-1 | -2.3213 | -7.486
-0.99 | -2.2293 | -7.232
-0.98 | -2.1415 | -6.946
-0.97 | -2.0572 | -6.704
-0.96 | -1.9743 | -6.472
-0.95 | -1.8878 | -6.258
-0.94 | -1.8172 | -6.036
-0.93 | -1.7371 | -5.843
-0.92 | -1.6673 | -5.638
-0.91 | -1.5994 | -5.428
-0.9 | -1.5352 | -5.21
-0.89 | -1.4686 | -5.031
-0.88 | -1.4111 | -4.863
-0.87 | -1.3516 | -4.6762
-0.86 | -1.2914 | -4.4992
-0.85 | -1.2344 | -4.3594
-0.84 | -1.1809 | -4.1743
-0.83 | -1.128 | -4.0393
-0.82 | -1.0805 | -3.8964
-0.81 | -1.0321 | -3.7538
-0.8 | -0.9865 | -3.602
-0.79 | -0.9453 | -3.4802
-0.78 | -0.9013 | -3.3495
-0.77 | -0.8613 | -3.2298
-0.76 | -0.8225 | -3.1012
-0.75 | -0.784 | -2.9906
-0.74 | -0.7456 | -2.8661
-0.73 | -0.714 | -2.7628
-0.72 | -0.6798 | -2.6572
-0.71 | -0.6482 | -2.5599
-0.7 | -0.6202 | -2.4619
-0.69 | -0.5919 | -2.3666
-0.68 | -0.5627 | -2.263
-0.67 | -0.5366 | -2.1699
-0.66 | -0.51 | -2.091
-0.65 | -0.48903 | -2.0073
-0.64 | -0.46615 | -1.93
-0.63 | -0.44101 | -1.8517
-0.62 | -0.41926 | -1.7878
-0.61 | -0.39953 | -1.7113
-0.6 | -0.37831 | -1.6503
-0.59 | -0.35888 | -1.5758
-0.58 | -0.34294 | -1.5163
-0.57 | -0.32316 | -1.4507
-0.56 | -0.30741 | -1.3963
-0.55 | -0.29054 | -1.3388
-0.54 | -0.27551 | -1.2882
-0.53 | -0.25963 | -1.2298
-0.52 | -0.24497 | -1.1829
-0.51 | -0.23289 | -1.1388
-0.5 | -0.21879 | -1.0835
-0.49 | -0.20798 | -1.0336
-0.48 | -0.1965 | -0.992
-0.47 | -0.18487 | -0.9448
-0.46 | -0.17345 | -0.9083
-0.45 | -0.16408 | -0.8702
-0.44 | -0.15382 | -0.8368
-0.43 | -0.1455 | -0.7961
-0.42 | -0.13667 | -0.7615
-0.41 | -0.12779 | -0.7299
-0.4 | -0.12025 | -0.6948
-0.39 | -0.11268 | -0.6691
-0.38 | -0.10618 | -0.6374
-0.37 | -0.09938 | -0.6043
-0.36 | -0.09254 | -0.5762
-0.35 | -0.0865 | -0.5528
-0.34 | -0.08101 | -0.5274
-0.33 | -0.07519 | -0.5022
-0.32 | -0.07017 | -0.48254
-0.31 | -0.06553 | -0.45815
-0.3 | -0.06092 | -0.4377
-0.29 | -0.05617 | -0.41434
-0.28 | -0.05231 | -0.3946
-0.27 | -0.049299 | -0.3736
-0.26 | -0.045848 | -0.3535
-0.25 | -0.042214 | -0.33505
-0.24 | -0.03909 | -0.31538
-0.23 | -0.036013 | -0.29559
-0.22 | -0.033134 | -0.28247
-0.21 | -0.030303 | -0.26491
-0.2 | -0.028089 | -0.24937
-0.19 | -0.02554 | -0.23238
-0.18 | -0.023481 | -0.21677
-0.17 | -0.02137 | -0.20169
-0.16 | -0.01936 | -0.18898
-0.15 | -0.017712 | -0.17563
-0.14 | -0.01592 | -0.1623
-0.13 | -0.014427 | -0.14918
-0.12 | -0.01295 | -0.13684
-0.11 | -0.011621 | -0.12671
-0.1 | -0.010364 | -0.11537
-0.09 | -0.009137 | -0.10514
-0.08 | -0.008076 | -0.09611
-0.07 | -0.006943 | -0.08852
-0.06 | -0.005994 | -0.08064
-0.05 | -0.0049499 | -0.07342
-0.04 | -0.0039512 | -0.06595
-0.03 | -0.0030215 | -0.05926
-0.02 | -0.0020404 | -0.05352
-0.01 | -0.0010666 | -0.047369
0 | -2.46e-05 | -0.041669
0.01 | 0.0011013 | -0.036737
0.02 | 0.0022475 | -0.031981
0.03 | 0.0036002 | -0.027255
0.04 | 0.0049874 | -0.022652
0.05 | 0.006586 | -0.017769
0.06 | 0.008457 | -0.012858
0.07 | 0.010519 | -0.007308
0.08 | 0.012833 | -0.0006557
0.09 | 0.015511 | 0.006916
0.1 | 0.018724 | 0.016337
0.11 | 0.022171 | 0.0276
0.12 | 0.026167 | 0.041949
0.13 | 0.030702 | 0.05935
0.14 | 0.036036 | 0.0817
0.15 | 0.042013 | 0.1091
0.16 | 0.048729 | 0.14444
0.17 | 0.05632 | 0.18772
0.18 | 0.06395 | 0.2395
0.19 | 0.0741 | 0.30475
0.2 | 0.08589 | 0.38433
0.21 | 0.09894 | 0.48257
0.22 | 0.11348 | 0.596
0.23 | 0.1297 | 0.7359
0.24 | 0.14893 | 0.9072
0.25 | 0.17037 | 1.1173
0.26 | 0.19406 | 1.3649
0.27 | 0.22086 | 1.6551
0.28 | 0.25091 | 2.0073
0.29 | 0.28455 | 2.4278
0.3 | 0.32362 | 2.9295
0.31 | 0.36371 | 3.5258
0.32 | 0.41302 | 4.235
0.33 | 0.46828 | 5.0856
0.34 | 0.52697 | 6.043
0.35 | 0.5859 | 7.244
0.36 | 0.6611 | 8.681
0.37 | 0.7463 | 10.357
0.38 | 0.8423 | 12.395
0.39 | 0.9521 | 14.801
0.4 | 1.0752 | 17.65
0.41 | 1.2216 | 21.093
0.42 | 1.3852 | 25.242
0.43 | 1.5724 | 30.169
0.44 | 1.799 | 35.997
0.45 | 2.0532 | 43.045
0.46 | 2.3611 | 51.563
0.47 | 2.7107 | 61.46
0.48 | 3.1376 | 73.43
0.49 | 3.6539 | 87.8
0.5 | 4.252 | 104.96