## Diode Characteristic (uA-mm)
VGS (V) | VDS = 0.000 V | VDS = 0.500 V
-1.25 | -6.956 | -20.389
-1.24 | -6.701 | -19.735
-1.23 | -6.445 | -19.195
-1.22 | -6.159 | -18.453
-1.21 | -5.933 | -17.831
-1.2 | -5.717 | -17.251
-1.19 | -5.481 | -16.786
-1.18 | -5.279 | -16.202
-1.17 | -5.081 | -15.692
-1.16 | -4.9005 | -15.105
-1.15 | -4.6962 | -14.721
-1.14 | -4.4921 | -14.239
-1.13 | -4.3466 | -13.78
-1.12 | -4.1746 | -13.29
-1.11 | -3.9805 | -12.864
-1.1 | -3.8541 | -12.436
-1.09 | -3.6815 | -11.908
-1.08 | -3.5456 | -11.656
-1.07 | -3.3941 | -11.241
-1.06 | -3.2843 | -10.781
-1.05 | -3.1624 | -10.397
-1.04 | -3.0271 | -10.077
-1.03 | -2.9138 | -9.765
-1.02 | -2.7806 | -9.419
-1.01 | -2.6639 | -9.097
-1 | -2.5537 | -8.768
-0.99 | -2.4578 | -8.5
-0.98 | -2.3571 | -8.232
-0.97 | -2.2594 | -7.885
-0.96 | -2.1742 | -7.65
-0.95 | -2.0834 | -7.403
-0.94 | -2.0001 | -7.171
-0.93 | -1.919 | -6.903
-0.92 | -1.833 | -6.662
-0.91 | -1.7578 | -6.432
-0.9 | -1.6837 | -6.228
-0.89 | -1.608 | -5.979
-0.88 | -1.5458 | -5.755
-0.87 | -1.4774 | -5.538
-0.86 | -1.4176 | -5.293
-0.85 | -1.3552 | -5.17
-0.84 | -1.2969 | -4.9809
-0.83 | -1.235 | -4.8045
-0.82 | -1.1867 | -4.6244
-0.81 | -1.1392 | -4.4313
-0.8 | -1.0827 | -4.2612
-0.79 | -1.0362 | -4.1242
-0.78 | -0.9864 | -3.9658
-0.77 | -0.9429 | -3.8197
-0.76 | -0.8993 | -3.649
-0.75 | -0.8538 | -3.5127
-0.74 | -0.8127 | -3.4054
-0.73 | -0.7732 | -3.2576
-0.72 | -0.7351 | -3.1353
-0.71 | -0.7033 | -3.0062
-0.7 | -0.6695 | -2.89
-0.69 | -0.6337 | -2.7787
-0.68 | -0.6039 | -2.6792
-0.67 | -0.5718 | -2.5783
-0.66 | -0.5489 | -2.4718
-0.65 | -0.5211 | -2.3535
-0.64 | -0.49887 | -2.2735
-0.63 | -0.47283 | -2.1909
-0.62 | -0.44778 | -2.09
-0.61 | -0.42693 | -2.0002
-0.6 | -0.39979 | -1.9194
-0.59 | -0.38267 | -1.8476
-0.58 | -0.36283 | -1.7689
-0.57 | -0.34924 | -1.6951
-0.56 | -0.32605 | -1.633
-0.55 | -0.30897 | -1.5513
-0.54 | -0.29379 | -1.4961
-0.53 | -0.27559 | -1.4177
-0.52 | -0.26002 | -1.3655
-0.51 | -0.24534 | -1.305
-0.5 | -0.23114 | -1.2499
-0.49 | -0.21855 | -1.1887
-0.48 | -0.20607 | -1.1398
-0.47 | -0.19339 | -1.0943
-0.46 | -0.18298 | -1.042
-0.45 | -0.17164 | -1.0005
-0.44 | -0.16189 | -0.9499
-0.43 | -0.15274 | -0.9088
-0.42 | -0.14316 | -0.871
-0.41 | -0.13411 | -0.8319
-0.4 | -0.12515 | -0.7909
-0.39 | -0.11743 | -0.7548
-0.38 | -0.11032 | -0.717
-0.37 | -0.10259 | -0.6837
-0.36 | -0.09685 | -0.6568
-0.35 | -0.09024 | -0.6275
-0.34 | -0.08413 | -0.5997
-0.33 | -0.07846 | -0.5647
-0.32 | -0.07301 | -0.5355
-0.31 | -0.06791 | -0.5109
-0.3 | -0.0629 | -0.48943
-0.29 | -0.05868 | -0.46373
-0.28 | -0.05412 | -0.44245
-0.27 | -0.05032 | -0.42056
-0.26 | -0.046954 | -0.39762
-0.25 | -0.043627 | -0.37786
-0.24 | -0.040065 | -0.35485
-0.23 | -0.03699 | -0.33502
-0.22 | -0.034211 | -0.31673
-0.21 | -0.031476 | -0.29707
-0.2 | -0.028808 | -0.27741
-0.19 | -0.026473 | -0.25995
-0.18 | -0.024315 | -0.24344
-0.17 | -0.022272 | -0.22529
-0.16 | -0.020099 | -0.20991
-0.15 | -0.01828 | -0.19682
-0.14 | -0.016573 | -0.18025
-0.13 | -0.014919 | -0.16994
-0.12 | -0.01333 | -0.15554
-0.11 | -0.011979 | -0.14252
-0.1 | -0.010673 | -0.13121
-0.09 | -0.009389 | -0.12217
-0.08 | -0.008188 | -0.10999
-0.07 | -0.007118 | -0.10207
-0.06 | -0.00608 | -0.09277
-0.05 | -0.005101 | -0.0847
-0.04 | -0.0040727 | -0.07722
-0.03 | -0.0030886 | -0.06964
-0.02 | -0.0021272 | -0.06342
-0.01 | -0.0010843 | -0.05616
0 | -7.8e-06 | -0.049291
0.01 | 0.0010998 | -0.043813
0.02 | 0.0023279 | -0.038446
0.03 | 0.0036392 | -0.033311
0.04 | 0.0051654 | -0.028252
0.05 | 0.006734 | -0.022944
0.06 | 0.008554 | -0.017326
0.07 | 0.010582 | -0.011437
0.08 | 0.013189 | -0.0042077
0.09 | 0.015785 | 0.0039929
0.1 | 0.01887 | 0.013285
0.11 | 0.022399 | 0.024576
0.12 | 0.02661 | 0.039358
0.13 | 0.031222 | 0.05682
0.14 | 0.036484 | 0.07907
0.15 | 0.04258 | 0.10636
0.16 | 0.04976 | 0.14134
0.17 | 0.05753 | 0.18338
0.18 | 0.06642 | 0.2353
0.19 | 0.07672 | 0.29903
0.2 | 0.08819 | 0.37629
0.21 | 0.1021 | 0.47224
0.22 | 0.11765 | 0.5805
0.23 | 0.1346 | 0.7176
0.24 | 0.15412 | 0.8832
0.25 | 0.17566 | 1.0854
0.26 | 0.20057 | 1.3275
0.27 | 0.22912 | 1.61
0.28 | 0.25937 | 1.9511
0.29 | 0.29499 | 2.3479
0.3 | 0.33503 | 2.8336
0.31 | 0.38016 | 3.4094
0.32 | 0.43121 | 4.0868
0.33 | 0.48649 | 4.9038
0.34 | 0.54885 | 5.811
0.35 | 0.6109 | 6.943
0.36 | 0.6904 | 8.297
0.37 | 0.787 | 9.907
0.38 | 0.8913 | 11.806
0.39 | 1.0034 | 14.059
0.4 | 1.1388 | 16.754
0.41 | 1.2918 | 19.929
0.42 | 1.4662 | 23.804
0.43 | 1.6831 | 28.378
0.44 | 1.9249 | 33.756
0.45 | 2.1978 | 40.328
0.46 | 2.5299 | 48.155
0.47 | 2.9149 | 57.32
0.48 | 3.3748 | 68.59
0.49 | 3.8971 | 81.69
0.5 | 4.5626 | 97.28