## Diode Characteristic (uA-mm)
VGS (V) | VDS = 0.000 V | VDS = 0.500 V
-1.25 | -7.007 | -19.802
-1.24 | -6.73 | -19.119
-1.23 | -6.489 | -18.467
-1.22 | -6.256 | -17.854
-1.21 | -6.028 | -17.289
-1.2 | -5.765 | -16.752
-1.19 | -5.545 | -16.206
-1.18 | -5.321 | -15.656
-1.17 | -5.143 | -15.125
-1.16 | -4.9364 | -14.618
-1.15 | -4.7594 | -14.139
-1.14 | -4.5653 | -13.693
-1.13 | -4.4002 | -13.227
-1.12 | -4.2272 | -12.742
-1.11 | -4.0658 | -12.378
-1.1 | -3.9054 | -11.94
-1.09 | -3.7481 | -11.512
-1.08 | -3.6084 | -11.137
-1.07 | -3.4699 | -10.78
-1.06 | -3.3385 | -10.399
-1.05 | -3.2069 | -10.031
-1.04 | -3.0859 | -9.678
-1.03 | -2.9562 | -9.379
-1.02 | -2.8439 | -9
-1.01 | -2.719 | -8.735
-1 | -2.6075 | -8.465
-0.99 | -2.5132 | -8.17
-0.98 | -2.4008 | -7.873
-0.97 | -2.3083 | -7.566
-0.96 | -2.2091 | -7.308
-0.95 | -2.1161 | -7.079
-0.94 | -2.0403 | -6.813
-0.93 | -1.9548 | -6.584
-0.92 | -1.8861 | -6.345
-0.91 | -1.7955 | -6.104
-0.9 | -1.7251 | -5.873
-0.89 | -1.6498 | -5.679
-0.88 | -1.5709 | -5.452
-0.87 | -1.5126 | -5.214
-0.86 | -1.4434 | -5.06
-0.85 | -1.3808 | -4.8679
-0.84 | -1.3245 | -4.6938
-0.83 | -1.2615 | -4.5213
-0.82 | -1.1999 | -4.3423
-0.81 | -1.1514 | -4.1809
-0.8 | -1.0927 | -4.0158
-0.79 | -1.0486 | -3.8593
-0.78 | -1.0063 | -3.7075
-0.77 | -0.952 | -3.5609
-0.76 | -0.9085 | -3.4379
-0.75 | -0.8716 | -3.3028
-0.74 | -0.8249 | -3.1749
-0.73 | -0.7824 | -3.0491
-0.72 | -0.7509 | -2.9219
-0.71 | -0.7136 | -2.7987
-0.7 | -0.6804 | -2.6856
-0.69 | -0.6464 | -2.5849
-0.68 | -0.6156 | -2.4671
-0.67 | -0.5837 | -2.3844
-0.66 | -0.5562 | -2.2928
-0.65 | -0.5325 | -2.1979
-0.64 | -0.5006 | -2.1042
-0.63 | -0.48223 | -2.0269
-0.62 | -0.4548 | -1.9505
-0.61 | -0.43121 | -1.8715
-0.6 | -0.4077 | -1.7937
-0.59 | -0.38952 | -1.7073
-0.58 | -0.36699 | -1.6389
-0.57 | -0.34775 | -1.5699
-0.56 | -0.33081 | -1.5036
-0.55 | -0.3129 | -1.435
-0.54 | -0.2966 | -1.3919
-0.53 | -0.27974 | -1.3306
-0.52 | -0.26472 | -1.2741
-0.51 | -0.24946 | -1.2127
-0.5 | -0.23515 | -1.1647
-0.49 | -0.22219 | -1.1199
-0.48 | -0.20913 | -1.0728
-0.47 | -0.19709 | -1.0186
-0.46 | -0.18502 | -0.9775
-0.45 | -0.17349 | -0.9366
-0.44 | -0.16375 | -0.8897
-0.43 | -0.15293 | -0.8605
-0.42 | -0.14438 | -0.8165
-0.41 | -0.13559 | -0.778
-0.4 | -0.12728 | -0.739
-0.39 | -0.11924 | -0.7084
-0.38 | -0.11192 | -0.6753
-0.37 | -0.10423 | -0.6424
-0.36 | -0.09743 | -0.6115
-0.35 | -0.0907 | -0.5855
-0.34 | -0.08501 | -0.5576
-0.33 | -0.0793 | -0.5293
-0.32 | -0.0738 | -0.5033
-0.31 | -0.06868 | -0.48412
-0.3 | -0.06339 | -0.45478
-0.29 | -0.05859 | -0.43707
-0.28 | -0.05464 | -0.41617
-0.27 | -0.05042 | -0.39525
-0.26 | -0.047168 | -0.3732
-0.25 | -0.043892 | -0.35339
-0.24 | -0.040734 | -0.33415
-0.23 | -0.037426 | -0.31496
-0.22 | -0.034911 | -0.29766
-0.21 | -0.031791 | -0.27732
-0.2 | -0.02914 | -0.26374
-0.19 | -0.026854 | -0.24748
-0.18 | -0.024556 | -0.23148
-0.17 | -0.022239 | -0.2152
-0.16 | -0.020199 | -0.19892
-0.15 | -0.018359 | -0.18503
-0.14 | -0.016493 | -0.17137
-0.13 | -0.01482 | -0.15882
-0.12 | -0.01327 | -0.14725
-0.11 | -0.011981 | -0.13606
-0.1 | -0.010665 | -0.12433
-0.09 | -0.009385 | -0.11405
-0.08 | -0.008218 | -0.10384
-0.07 | -0.007146 | -0.09532
-0.06 | -0.006125 | -0.08674
-0.05 | -0.005022 | -0.07826
-0.04 | -0.0040377 | -0.07172
-0.03 | -0.0030809 | -0.06453
-0.02 | -0.0020771 | -0.05706
-0.01 | -0.0010815 | -0.05177
0 | -1.96e-05 | -0.045646
0.01 | 0.0011041 | -0.040172
0.02 | 0.0022998 | -0.035378
0.03 | 0.0036288 | -0.030364
0.04 | 0.0051295 | -0.025597
0.05 | 0.0067 | -0.020337
0.06 | 0.008544 | -0.015122
0.07 | 0.010766 | -0.009108
0.08 | 0.013208 | -0.0026469
0.09 | 0.015854 | 0.0049789
0.1 | 0.018994 | 0.014142
0.11 | 0.022672 | 0.025743
0.12 | 0.026722 | 0.039801
0.13 | 0.031576 | 0.05671
0.14 | 0.036835 | 0.07857
0.15 | 0.043155 | 0.10599
0.16 | 0.050086 | 0.13974
0.17 | 0.05755 | 0.18157
0.18 | 0.06699 | 0.23188
0.19 | 0.07737 | 0.29595
0.2 | 0.08906 | 0.37379
0.21 | 0.10268 | 0.46797
0.22 | 0.11838 | 0.5749
0.23 | 0.1361 | 0.7131
0.24 | 0.15613 | 0.8795
0.25 | 0.17859 | 1.0819
0.26 | 0.20288 | 1.3213
0.27 | 0.23095 | 1.6054
0.28 | 0.26345 | 1.9466
0.29 | 0.29904 | 2.3544
0.3 | 0.33919 | 2.8517
0.31 | 0.38308 | 3.4232
0.32 | 0.43354 | 4.1092
0.33 | 0.48996 | 4.9282
0.34 | 0.55232 | 5.852
0.35 | 0.6118 | 7.002
0.36 | 0.6926 | 8.38
0.37 | 0.7777 | 10.019
0.38 | 0.8852 | 11.966
0.39 | 1.0003 | 14.269
0.4 | 1.1288 | 17.037
0.41 | 1.281 | 20.26
0.42 | 1.4476 | 24.247
0.43 | 1.6508 | 28.931
0.44 | 1.8709 | 34.558
0.45 | 2.1378 | 41.196
0.46 | 2.4598 | 49.255
0.47 | 2.8197 | 58.56
0.48 | 3.257 | 69.86
0.49 | 3.7798 | 83.63
0.5 | 4.4065 | 99.86