## Diode Characteristic (uA-mm)
VGS (V) | VDS = 0.000 V | VDS = 0.500 V
-1.25 | -8.111 | -24.201
-1.24 | -7.852 | -23.453
-1.23 | -7.532 | -22.603
-1.22 | -7.245 | -21.843
-1.21 | -6.94 | -21.094
-1.2 | -6.691 | -20.461
-1.19 | -6.411 | -19.645
-1.18 | -6.147 | -18.959
-1.17 | -5.919 | -18.328
-1.16 | -5.674 | -17.715
-1.15 | -5.452 | -17.125
-1.14 | -5.244 | -16.539
-1.13 | -5.055 | -15.959
-1.12 | -4.8263 | -15.43
-1.11 | -4.6387 | -14.91
-1.1 | -4.4394 | -14.328
-1.09 | -4.2914 | -13.893
-1.08 | -4.0754 | -13.333
-1.07 | -3.9114 | -12.937
-1.06 | -3.7635 | -12.469
-1.05 | -3.585 | -12.059
-1.04 | -3.4526 | -11.63
-1.03 | -3.3046 | -11.171
-1.02 | -3.1689 | -10.781
-1.01 | -3.0275 | -10.416
-1 | -2.9079 | -10.061
-0.99 | -2.7784 | -9.654
-0.98 | -2.6583 | -9.317
-0.97 | -2.5438 | -8.979
-0.96 | -2.4333 | -8.618
-0.95 | -2.3155 | -8.333
-0.94 | -2.2267 | -8.02
-0.93 | -2.1363 | -7.727
-0.92 | -2.0373 | -7.437
-0.91 | -1.9537 | -7.186
-0.9 | -1.8592 | -6.89
-0.89 | -1.7744 | -6.606
-0.88 | -1.699 | -6.353
-0.87 | -1.6248 | -6.13
-0.86 | -1.5399 | -5.895
-0.85 | -1.4752 | -5.653
-0.84 | -1.4154 | -5.423
-0.83 | -1.3398 | -5.263
-0.82 | -1.2814 | -5.051
-0.81 | -1.2255 | -4.8489
-0.8 | -1.1599 | -4.6617
-0.79 | -1.1026 | -4.4829
-0.78 | -1.0552 | -4.3108
-0.77 | -0.9985 | -4.1295
-0.76 | -0.9557 | -3.9489
-0.75 | -0.9164 | -3.8178
-0.74 | -0.8706 | -3.6757
-0.73 | -0.8255 | -3.508
-0.72 | -0.7932 | -3.3628
-0.71 | -0.7462 | -3.215
-0.7 | -0.7134 | -3.1069
-0.69 | -0.6772 | -2.9779
-0.68 | -0.6395 | -2.8324
-0.67 | -0.6081 | -2.7213
-0.66 | -0.5787 | -2.6044
-0.65 | -0.5428 | -2.4964
-0.64 | -0.5166 | -2.4002
-0.63 | -0.49374 | -2.3281
-0.62 | -0.46803 | -2.2054
-0.61 | -0.44544 | -2.1138
-0.6 | -0.42075 | -2.0321
-0.59 | -0.39629 | -1.9314
-0.58 | -0.38037 | -1.8562
-0.57 | -0.35217 | -1.7714
-0.56 | -0.33729 | -1.704
-0.55 | -0.31943 | -1.6211
-0.54 | -0.29922 | -1.5594
-0.53 | -0.28291 | -1.4893
-0.52 | -0.26748 | -1.4184
-0.51 | -0.25004 | -1.3567
-0.5 | -0.23713 | -1.2923
-0.49 | -0.22253 | -1.2354
-0.48 | -0.21159 | -1.188
-0.47 | -0.19907 | -1.1265
-0.46 | -0.18578 | -1.0763
-0.45 | -0.17404 | -1.0268
-0.44 | -0.16412 | -0.9814
-0.43 | -0.15405 | -0.936
-0.42 | -0.14507 | -0.8955
-0.41 | -0.13519 | -0.8552
-0.4 | -0.12811 | -0.8124
-0.39 | -0.1192 | -0.7755
-0.38 | -0.11214 | -0.7433
-0.37 | -0.10493 | -0.7055
-0.36 | -0.09805 | -0.6707
-0.35 | -0.09145 | -0.6383
-0.34 | -0.08479 | -0.6111
-0.33 | -0.07905 | -0.5792
-0.32 | -0.07299 | -0.5495
-0.31 | -0.06875 | -0.5257
-0.3 | -0.06387 | -0.50234
-0.29 | -0.05893 | -0.47539
-0.28 | -0.05481 | -0.45064
-0.27 | -0.05091 | -0.42509
-0.26 | -0.047505 | -0.40295
-0.25 | -0.043405 | -0.38147
-0.24 | -0.040329 | -0.36289
-0.23 | -0.037209 | -0.34019
-0.22 | -0.034184 | -0.31975
-0.21 | -0.031405 | -0.30128
-0.2 | -0.029042 | -0.28396
-0.19 | -0.026431 | -0.26628
-0.18 | -0.02415 | -0.24836
-0.17 | -0.022223 | -0.23004
-0.16 | -0.020189 | -0.21545
-0.15 | -0.018249 | -0.20143
-0.14 | -0.016389 | -0.18715
-0.13 | -0.014961 | -0.17184
-0.12 | -0.013343 | -0.15903
-0.11 | -0.012001 | -0.14557
-0.1 | -0.010649 | -0.13584
-0.09 | -0.009396 | -0.12401
-0.08 | -0.008198 | -0.11324
-0.07 | -0.007113 | -0.10407
-0.06 | -0.006089 | -0.09521
-0.05 | -0.005059 | -0.08622
-0.04 | -0.0040622 | -0.07788
-0.03 | -0.0030538 | -0.0711
-0.02 | -0.0020957 | -0.06392
-0.01 | -0.0010745 | -0.05809
0 | -4.12e-05 | -0.051
0.01 | 0.0011107 | -0.045722
0.02 | 0.0022913 | -0.039933
0.03 | 0.003654 | -0.034976
0.04 | 0.005091 | -0.029673
0.05 | 0.006611 | -0.024294
0.06 | 0.008614 | -0.01865
0.07 | 0.010687 | -0.012737
0.08 | 0.013045 | -0.005986
0.09 | 0.015809 | 0.0020401
0.1 | 0.018994 | 0.011246
0.11 | 0.022539 | 0.022305
0.12 | 0.026622 | 0.036661
0.13 | 0.031215 | 0.053703
0.14 | 0.03683 | 0.07497
0.15 | 0.042861 | 0.10183
0.16 | 0.050099 | 0.13537
0.17 | 0.05728 | 0.17671
0.18 | 0.06676 | 0.22711
0.19 | 0.07779 | 0.28978
0.2 | 0.08934 | 0.36679
0.21 | 0.10351 | 0.45896
0.22 | 0.11868 | 0.5698
0.23 | 0.13665 | 0.7082
0.24 | 0.15715 | 0.8724
0.25 | 0.17946 | 1.073
0.26 | 0.20586 | 1.309
0.27 | 0.23355 | 1.5925
0.28 | 0.26496 | 1.9351
0.29 | 0.30291 | 2.3345
0.3 | 0.34457 | 2.8167
0.31 | 0.38971 | 3.3899
0.32 | 0.43929 | 4.058
0.33 | 0.50024 | 4.8708
0.34 | 0.56477 | 5.816
0.35 | 0.6224 | 6.961
0.36 | 0.7076 | 8.296
0.37 | 0.8006 | 9.916
0.38 | 0.9051 | 11.836
0.39 | 1.0263 | 14.099
0.4 | 1.1602 | 16.795
0.41 | 1.3135 | 20.021
0.42 | 1.4869 | 23.91
0.43 | 1.6932 | 28.459
0.44 | 1.9264 | 33.948
0.45 | 2.202 | 40.512
0.46 | 2.5321 | 48.456
0.47 | 2.9085 | 57.56
0.48 | 3.3637 | 68.82
0.49 | 3.9056 | 82.02
0.5 | 4.5558 | 97.96