## Diode Characteristic (uA-mm)
VGS (V) | VDS = 0.000 V | VDS = 0.500 V
-1.25 | -8.085 | -24.47
-1.24 | -7.77 | -23.528
-1.23 | -7.428 | -22.833
-1.22 | -7.156 | -21.974
-1.21 | -6.828 | -21.194
-1.2 | -6.561 | -20.564
-1.19 | -6.328 | -19.91
-1.18 | -6.078 | -19.157
-1.17 | -5.844 | -18.512
-1.16 | -5.585 | -17.952
-1.15 | -5.371 | -17.322
-1.14 | -5.148 | -16.723
-1.13 | -4.9412 | -16.097
-1.12 | -4.7268 | -15.536
-1.11 | -4.5248 | -14.994
-1.1 | -4.3399 | -14.468
-1.09 | -4.1576 | -13.974
-1.08 | -3.9805 | -13.486
-1.07 | -3.8415 | -13.022
-1.06 | -3.6894 | -12.562
-1.05 | -3.5187 | -12.102
-1.04 | -3.3768 | -11.643
-1.03 | -3.2303 | -11.198
-1.02 | -3.1011 | -10.834
-1.01 | -2.9683 | -10.46
-1 | -2.8451 | -10.056
-0.99 | -2.728 | -9.647
-0.98 | -2.5985 | -9.314
-0.97 | -2.4846 | -9.013
-0.96 | -2.3876 | -8.667
-0.95 | -2.2717 | -8.364
-0.94 | -2.1689 | -8.021
-0.93 | -2.0822 | -7.721
-0.92 | -1.9865 | -7.432
-0.91 | -1.8975 | -7.164
-0.9 | -1.8244 | -6.896
-0.89 | -1.7334 | -6.627
-0.88 | -1.6607 | -6.367
-0.87 | -1.5814 | -6.157
-0.86 | -1.5159 | -5.884
-0.85 | -1.4426 | -5.66
-0.84 | -1.3801 | -5.448
-0.83 | -1.3153 | -5.204
-0.82 | -1.2507 | -5.0422
-0.81 | -1.1841 | -4.8373
-0.8 | -1.134 | -4.6269
-0.79 | -1.0792 | -4.464
-0.78 | -1.0278 | -4.2922
-0.77 | -0.9817 | -4.1164
-0.76 | -0.9402 | -3.9529
-0.75 | -0.8833 | -3.7875
-0.74 | -0.8398 | -3.6313
-0.73 | -0.7997 | -3.4763
-0.72 | -0.7622 | -3.3368
-0.71 | -0.7248 | -3.2187
-0.7 | -0.6862 | -3.0727
-0.69 | -0.6544 | -2.9431
-0.68 | -0.6214 | -2.8294
-0.67 | -0.5906 | -2.7056
-0.66 | -0.5577 | -2.5993
-0.65 | -0.5319 | -2.4863
-0.64 | -0.5049 | -2.3844
-0.63 | -0.4795 | -2.2805
-0.62 | -0.45548 | -2.1744
-0.61 | -0.43108 | -2.0827
-0.6 | -0.4093 | -1.988
-0.59 | -0.38517 | -1.9045
-0.58 | -0.36422 | -1.8232
-0.57 | -0.34643 | -1.7384
-0.56 | -0.32755 | -1.6636
-0.55 | -0.30921 | -1.5897
-0.54 | -0.29311 | -1.5301
-0.53 | -0.27598 | -1.4579
-0.52 | -0.26028 | -1.3957
-0.51 | -0.24604 | -1.3319
-0.5 | -0.23214 | -1.2674
-0.49 | -0.218 | -1.2101
-0.48 | -0.20554 | -1.1593
-0.47 | -0.19351 | -1.1046
-0.46 | -0.18219 | -1.0536
-0.45 | -0.17133 | -1.0067
-0.44 | -0.16142 | -0.9585
-0.43 | -0.15171 | -0.9151
-0.42 | -0.14153 | -0.8731
-0.41 | -0.13394 | -0.8321
-0.4 | -0.12385 | -0.7933
-0.39 | -0.11629 | -0.7554
-0.38 | -0.10832 | -0.7198
-0.37 | -0.10177 | -0.6851
-0.36 | -0.09569 | -0.6473
-0.35 | -0.08869 | -0.6219
-0.34 | -0.08259 | -0.5936
-0.33 | -0.07687 | -0.5631
-0.32 | -0.07223 | -0.5371
-0.31 | -0.06677 | -0.5132
-0.3 | -0.06259 | -0.48697
-0.29 | -0.05823 | -0.45848
-0.28 | -0.0547 | -0.43361
-0.27 | -0.050166 | -0.41556
-0.26 | -0.046704 | -0.39192
-0.25 | -0.042862 | -0.37178
-0.24 | -0.039702 | -0.34962
-0.23 | -0.036674 | -0.33118
-0.22 | -0.033799 | -0.31004
-0.21 | -0.030991 | -0.2928
-0.2 | -0.028555 | -0.27555
-0.19 | -0.026083 | -0.25864
-0.18 | -0.023857 | -0.2423
-0.17 | -0.021623 | -0.22702
-0.16 | -0.01977 | -0.21202
-0.15 | -0.017896 | -0.19702
-0.14 | -0.016241 | -0.18215
-0.13 | -0.014651 | -0.16983
-0.12 | -0.013179 | -0.15685
-0.11 | -0.011763 | -0.14578
-0.1 | -0.010431 | -0.13429
-0.09 | -0.009202 | -0.12341
-0.08 | -0.008082 | -0.11352
-0.07 | -0.006962 | -0.10361
-0.06 | -0.005937 | -0.09456
-0.05 | -0.005011 | -0.0865
-0.04 | -0.0040168 | -0.07843
-0.03 | -0.0029931 | -0.07108
-0.02 | -0.0020697 | -0.06422
-0.01 | -0.0010462 | -0.05764
0 | -4.75e-05 | -0.05079
0.01 | 0.0011039 | -0.046126
0.02 | 0.0022642 | -0.040955
0.03 | 0.0036232 | -0.035008
0.04 | 0.0050464 | -0.029876
0.05 | 0.006622 | -0.024245
0.06 | 0.008573 | -0.019057
0.07 | 0.010652 | -0.01251
0.08 | 0.013 | -0.005769
0.09 | 0.015711 | 0.0022093
0.1 | 0.018877 | 0.011928
0.11 | 0.022272 | 0.023235
0.12 | 0.026455 | 0.037571
0.13 | 0.031238 | 0.055287
0.14 | 0.036596 | 0.07687
0.15 | 0.042829 | 0.10444
0.16 | 0.049433 | 0.1393
0.17 | 0.05696 | 0.18183
0.18 | 0.0663 | 0.2342
0.19 | 0.0767 | 0.29864
0.2 | 0.08856 | 0.37803
0.21 | 0.10218 | 0.4749
0.22 | 0.11727 | 0.5874
0.23 | 0.13477 | 0.7305
0.24 | 0.15456 | 0.899
0.25 | 0.17696 | 1.1079
0.26 | 0.20256 | 1.3581
0.27 | 0.22977 | 1.6513
0.28 | 0.26139 | 2.0071
0.29 | 0.29686 | 2.4271
0.3 | 0.33585 | 2.9396
0.31 | 0.38206 | 3.5351
0.32 | 0.43322 | 4.2461
0.33 | 0.48942 | 5.1028
0.34 | 0.55232 | 6.063
0.35 | 0.6096 | 7.274
0.36 | 0.6924 | 8.693
0.37 | 0.7826 | 10.431
0.38 | 0.8855 | 12.446
0.39 | 1.001 | 14.857
0.4 | 1.1344 | 17.74
0.41 | 1.2878 | 21.132
0.42 | 1.46 | 25.322
0.43 | 1.6593 | 30.21
0.44 | 1.8975 | 36.111
0.45 | 2.1629 | 43.043
0.46 | 2.4911 | 51.539
0.47 | 2.8617 | 61.49
0.48 | 3.3219 | 73.25
0.49 | 3.8542 | 87.6
0.5 | 4.4984 | 104.82