## Diode Characteristic (uA-mm)
VGS (V) | VDS = 0.000 V | VDS = 0.500 V
-1.25 | -8.258 | -24.365
-1.24 | -7.949 | -23.491
-1.23 | -7.622 | -22.732
-1.22 | -7.318 | -21.969
-1.21 | -6.971 | -21.247
-1.2 | -6.734 | -20.529
-1.19 | -6.438 | -19.82
-1.18 | -6.169 | -19.121
-1.17 | -5.905 | -18.499
-1.16 | -5.675 | -17.81
-1.15 | -5.462 | -17.175
-1.14 | -5.23 | -16.586
-1.13 | -5.037 | -16.012
-1.12 | -4.8239 | -15.519
-1.11 | -4.6063 | -14.865
-1.1 | -4.4127 | -14.311
-1.09 | -4.2509 | -13.845
-1.08 | -4.0695 | -13.35
-1.07 | -3.8905 | -12.909
-1.06 | -3.7325 | -12.459
-1.05 | -3.5533 | -12.023
-1.04 | -3.4092 | -11.564
-1.03 | -3.2722 | -11.125
-1.02 | -3.1501 | -10.728
-1.01 | -3.0054 | -10.365
-1 | -2.8598 | -9.96
-0.99 | -2.7369 | -9.586
-0.98 | -2.6268 | -9.246
-0.97 | -2.4974 | -8.947
-0.96 | -2.4014 | -8.621
-0.95 | -2.2899 | -8.318
-0.94 | -2.1882 | -7.961
-0.93 | -2.091 | -7.646
-0.92 | -1.9999 | -7.361
-0.91 | -1.9156 | -7.07
-0.9 | -1.8202 | -6.824
-0.89 | -1.7431 | -6.608
-0.88 | -1.6658 | -6.312
-0.87 | -1.5849 | -6.075
-0.86 | -1.5142 | -5.848
-0.85 | -1.4498 | -5.606
-0.84 | -1.38 | -5.407
-0.83 | -1.3144 | -5.212
-0.82 | -1.2506 | -5.018
-0.81 | -1.1967 | -4.8035
-0.8 | -1.135 | -4.6033
-0.79 | -1.0839 | -4.4309
-0.78 | -1.032 | -4.2483
-0.77 | -0.9803 | -4.0803
-0.76 | -0.9351 | -3.9262
-0.75 | -0.8862 | -3.7672
-0.74 | -0.8482 | -3.6206
-0.73 | -0.7997 | -3.4468
-0.72 | -0.7649 | -3.3056
-0.71 | -0.7293 | -3.1686
-0.7 | -0.6909 | -3.0484
-0.69 | -0.6567 | -2.9193
-0.68 | -0.6212 | -2.8097
-0.67 | -0.5899 | -2.6661
-0.66 | -0.5613 | -2.5457
-0.65 | -0.5306 | -2.443
-0.64 | -0.5038 | -2.3448
-0.63 | -0.47808 | -2.2382
-0.62 | -0.45337 | -2.1455
-0.61 | -0.42667 | -2.0436
-0.6 | -0.40465 | -1.9672
-0.59 | -0.3809 | -1.8829
-0.58 | -0.36188 | -1.8018
-0.57 | -0.3452 | -1.7065
-0.56 | -0.32626 | -1.6318
-0.55 | -0.30824 | -1.5656
-0.54 | -0.28912 | -1.4961
-0.53 | -0.27159 | -1.4268
-0.52 | -0.25628 | -1.3705
-0.51 | -0.24352 | -1.3069
-0.5 | -0.22925 | -1.2386
-0.49 | -0.21487 | -1.1885
-0.48 | -0.20296 | -1.129
-0.47 | -0.19086 | -1.0786
-0.46 | -0.17926 | -1.0284
-0.45 | -0.16764 | -0.9834
-0.44 | -0.15709 | -0.9374
-0.43 | -0.14862 | -0.8915
-0.42 | -0.13841 | -0.8484
-0.41 | -0.13007 | -0.8114
-0.4 | -0.12198 | -0.7717
-0.39 | -0.11445 | -0.7335
-0.38 | -0.10667 | -0.7004
-0.37 | -0.09967 | -0.6672
-0.36 | -0.09329 | -0.6345
-0.35 | -0.0865 | -0.6007
-0.34 | -0.08023 | -0.575
-0.33 | -0.0748 | -0.5443
-0.32 | -0.06956 | -0.5172
-0.31 | -0.06543 | -0.4947
-0.3 | -0.06143 | -0.46947
-0.29 | -0.05637 | -0.44356
-0.28 | -0.05239 | -0.42442
-0.27 | -0.048727 | -0.39881
-0.26 | -0.045022 | -0.37486
-0.25 | -0.041716 | -0.35614
-0.24 | -0.038571 | -0.33611
-0.23 | -0.035566 | -0.31829
-0.22 | -0.032831 | -0.2974
-0.21 | -0.029988 | -0.28006
-0.2 | -0.027337 | -0.26389
-0.19 | -0.025267 | -0.24775
-0.18 | -0.023105 | -0.23175
-0.17 | -0.020962 | -0.21662
-0.16 | -0.019064 | -0.20202
-0.15 | -0.017387 | -0.18864
-0.14 | -0.015761 | -0.17594
-0.13 | -0.014176 | -0.16345
-0.12 | -0.012621 | -0.15189
-0.11 | -0.0113 | -0.14054
-0.1 | -0.010149 | -0.12928
-0.09 | -0.009021 | -0.1187
-0.08 | -0.0078 | -0.10803
-0.07 | -0.00684 | -0.09934
-0.06 | -0.005852 | -0.09021
-0.05 | -0.0048401 | -0.08329
-0.04 | -0.0038759 | -0.07551
-0.03 | -0.002965 | -0.06829
-0.02 | -0.0019709 | -0.06259
-0.01 | -0.0010437 | -0.05578
0 | -1.42e-05 | -0.050584
0.01 | 0.0010304 | -0.045291
0.02 | 0.0022178 | -0.039776
0.03 | 0.0034763 | -0.03462
0.04 | 0.0049195 | -0.028839
0.05 | 0.006498 | -0.023957
0.06 | 0.008304 | -0.018235
0.07 | 0.010432 | -0.012136
0.08 | 0.012786 | -0.005486
0.09 | 0.015359 | 0.0024508
0.1 | 0.018394 | 0.011639
0.11 | 0.022096 | 0.023151
0.12 | 0.026034 | 0.037312
0.13 | 0.030716 | 0.055204
0.14 | 0.035907 | 0.07663
0.15 | 0.041988 | 0.10379
0.16 | 0.049038 | 0.1385
0.17 | 0.056931 | 0.18205
0.18 | 0.065 | 0.23411
0.19 | 0.07559 | 0.29885
0.2 | 0.08698 | 0.37837
0.21 | 0.10098 | 0.47607
0.22 | 0.11624 | 0.5891
0.23 | 0.13357 | 0.7302
0.24 | 0.15338 | 0.9048
0.25 | 0.17501 | 1.1134
0.26 | 0.20095 | 1.3603
0.27 | 0.22896 | 1.6609
0.28 | 0.2597 | 2.0219
0.29 | 0.29576 | 2.4458
0.3 | 0.33658 | 2.9556
0.31 | 0.3815 | 3.5723
0.32 | 0.4324 | 4.2995
0.33 | 0.48891 | 5.146
0.34 | 0.55325 | 6.146
0.35 | 0.6125 | 7.37
0.36 | 0.6944 | 8.817
0.37 | 0.7842 | 10.602
0.38 | 0.8923 | 12.659
0.39 | 1.0063 | 15.155
0.4 | 1.1386 | 18.068
0.41 | 1.2988 | 21.619
0.42 | 1.4683 | 25.885
0.43 | 1.6746 | 30.978
0.44 | 1.9043 | 37.003
0.45 | 2.1815 | 44.231
0.46 | 2.499 | 53.047
0.47 | 2.8739 | 63.19
0.48 | 3.3293 | 75.58
0.49 | 3.862 | 90.39
0.5 | 4.5173 | 108.37