## Diode Characteristic (uA-mm)
VGS (V) | VDS = 0.000 V | VDS = 0.500 V
-1.25 | -8.719 | -26.213
-1.24 | -8.345 | -25.203
-1.23 | -8.03 | -24.546
-1.22 | -7.696 | -23.562
-1.21 | -7.42 | -22.735
-1.2 | -7.108 | -21.9
-1.19 | -6.847 | -21.242
-1.18 | -6.534 | -20.507
-1.17 | -6.25 | -19.738
-1.16 | -6.025 | -19.151
-1.15 | -5.776 | -18.419
-1.14 | -5.528 | -17.797
-1.13 | -5.281 | -17.275
-1.12 | -5.077 | -16.55
-1.11 | -4.9036 | -16.062
-1.1 | -4.6602 | -15.487
-1.09 | -4.4732 | -15.01
-1.08 | -4.2864 | -14.37
-1.07 | -4.1227 | -13.833
-1.06 | -3.9588 | -13.45
-1.05 | -3.788 | -12.945
-1.04 | -3.6292 | -12.459
-1.03 | -3.476 | -12.079
-1.02 | -3.3354 | -11.616
-1.01 | -3.1775 | -11.183
-1 | -3.0367 | -10.757
-0.99 | -2.8956 | -10.389
-0.98 | -2.7759 | -10.025
-0.97 | -2.6569 | -9.65
-0.96 | -2.5263 | -9.28
-0.95 | -2.4083 | -8.939
-0.94 | -2.3067 | -8.591
-0.93 | -2.2016 | -8.288
-0.92 | -2.1119 | -8
-0.91 | -2.0054 | -7.701
-0.9 | -1.9251 | -7.365
-0.89 | -1.8253 | -7.134
-0.88 | -1.7516 | -6.833
-0.87 | -1.682 | -6.53
-0.86 | -1.6083 | -6.296
-0.85 | -1.5189 | -6.042
-0.84 | -1.4485 | -5.798
-0.83 | -1.3812 | -5.597
-0.82 | -1.3113 | -5.388
-0.81 | -1.2497 | -5.197
-0.8 | -1.1946 | -4.9549
-0.79 | -1.1315 | -4.7449
-0.78 | -1.0818 | -4.587
-0.77 | -1.0303 | -4.4188
-0.76 | -0.9791 | -4.229
-0.75 | -0.9365 | -4.0715
-0.74 | -0.8835 | -3.899
-0.73 | -0.8453 | -3.7482
-0.72 | -0.7976 | -3.6008
-0.71 | -0.7563 | -3.4502
-0.7 | -0.7232 | -3.3115
-0.69 | -0.6881 | -3.1501
-0.68 | -0.6536 | -3.0275
-0.67 | -0.6172 | -2.9019
-0.66 | -0.5845 | -2.7892
-0.65 | -0.5548 | -2.6552
-0.64 | -0.5282 | -2.544
-0.63 | -0.50399 | -2.4273
-0.62 | -0.47355 | -2.3256
-0.61 | -0.4488 | -2.2258
-0.6 | -0.4247 | -2.135
-0.59 | -0.40337 | -2.0396
-0.58 | -0.38063 | -1.9618
-0.57 | -0.35915 | -1.8693
-0.56 | -0.33875 | -1.7963
-0.55 | -0.31975 | -1.7123
-0.54 | -0.3014 | -1.6388
-0.53 | -0.28513 | -1.5582
-0.52 | -0.26969 | -1.5024
-0.51 | -0.2551 | -1.4369
-0.5 | -0.23911 | -1.3659
-0.49 | -0.22523 | -1.3072
-0.48 | -0.21237 | -1.2401
-0.47 | -0.19961 | -1.1912
-0.46 | -0.1865 | -1.1328
-0.45 | -0.17595 | -1.0753
-0.44 | -0.16426 | -1.0345
-0.43 | -0.15379 | -0.9835
-0.42 | -0.14481 | -0.9408
-0.41 | -0.13527 | -0.8939
-0.4 | -0.12624 | -0.8504
-0.39 | -0.11854 | -0.8061
-0.38 | -0.11053 | -0.7711
-0.37 | -0.10315 | -0.7357
-0.36 | -0.09604 | -0.6931
-0.35 | -0.08956 | -0.6581
-0.34 | -0.08365 | -0.6278
-0.33 | -0.07788 | -0.5953
-0.32 | -0.07238 | -0.5602
-0.31 | -0.06745 | -0.5322
-0.3 | -0.0627 | -0.5083
-0.29 | -0.05768 | -0.48308
-0.28 | -0.0539 | -0.4569
-0.27 | -0.049959 | -0.43608
-0.26 | -0.04646 | -0.41128
-0.25 | -0.042728 | -0.39097
-0.24 | -0.039257 | -0.36805
-0.23 | -0.036086 | -0.34918
-0.22 | -0.03335 | -0.3293
-0.21 | -0.03057 | -0.30666
-0.2 | -0.028011 | -0.28644
-0.19 | -0.025752 | -0.2699
-0.18 | -0.023511 | -0.25152
-0.17 | -0.021489 | -0.23611
-0.16 | -0.019521 | -0.21997
-0.15 | -0.017672 | -0.20607
-0.14 | -0.016001 | -0.19019
-0.13 | -0.014466 | -0.17555
-0.12 | -0.012925 | -0.1645
-0.11 | -0.011564 | -0.15179
-0.1 | -0.010372 | -0.14015
-0.09 | -0.009177 | -0.12887
-0.08 | -0.007995 | -0.11812
-0.07 | -0.006925 | -0.10818
-0.06 | -0.005903 | -0.09978
-0.05 | -0.0048996 | -0.08937
-0.04 | -0.0039335 | -0.08243
-0.03 | -0.003 | -0.07461
-0.02 | -0.0020227 | -0.06707
-0.01 | -0.001062 | -0.06047
0 | -2.05e-05 | -0.05481
0.01 | 0.0010995 | -0.048408
0.02 | 0.0022304 | -0.042285
0.03 | 0.0035294 | -0.036815
0.04 | 0.0049387 | -0.031986
0.05 | 0.006484 | -0.026338
0.06 | 0.008252 | -0.020348
0.07 | 0.010381 | -0.014039
0.08 | 0.01274 | -0.007453
0.09 | 0.015355 | 0.0006955
0.1 | 0.018363 | 0.010235
0.11 | 0.022108 | 0.021601
0.12 | 0.026102 | 0.035745
0.13 | 0.030755 | 0.053266
0.14 | 0.03593 | 0.07463
0.15 | 0.042144 | 0.10175
0.16 | 0.049047 | 0.13494
0.17 | 0.05693 | 0.17678
0.18 | 0.06597 | 0.22818
0.19 | 0.07662 | 0.2908
0.2 | 0.08827 | 0.36823
0.21 | 0.10239 | 0.46286
0.22 | 0.11791 | 0.5746
0.23 | 0.13544 | 0.7121
0.24 | 0.15528 | 0.8797
0.25 | 0.1772 | 1.0805
0.26 | 0.20267 | 1.3207
0.27 | 0.23245 | 1.6103
0.28 | 0.26423 | 1.9472
0.29 | 0.30016 | 2.358
0.3 | 0.33882 | 2.8532
0.31 | 0.38575 | 3.433
0.32 | 0.43739 | 4.1279
0.33 | 0.49484 | 4.9527
0.34 | 0.5602 | 5.877
0.35 | 0.6192 | 7.037
0.36 | 0.7021 | 8.41
0.37 | 0.7953 | 10.075
0.38 | 0.9032 | 12.008
0.39 | 1.0196 | 14.343
0.4 | 1.1542 | 17.132
0.41 | 1.3075 | 20.444
0.42 | 1.4835 | 24.411
0.43 | 1.6912 | 29.135
0.44 | 1.9262 | 34.776
0.45 | 2.2023 | 41.46
0.46 | 2.5252 | 49.605
0.47 | 2.9133 | 59.05
0.48 | 3.3734 | 70.58
0.49 | 3.9039 | 84.33
0.5 | 4.5547 | 100.73