## Diode Characteristic (uA-mm)
VGS (V) | VDS = 0.000 V | VDS = 0.500 V
-1.25 | -8.627 | -25.648
-1.24 | -8.311 | -24.829
-1.23 | -7.939 | -23.905
-1.22 | -7.587 | -23.085
-1.21 | -7.308 | -22.163
-1.2 | -6.969 | -21.432
-1.19 | -6.74 | -20.667
-1.18 | -6.411 | -20.045
-1.17 | -6.175 | -19.411
-1.16 | -5.89 | -18.689
-1.15 | -5.687 | -18.074
-1.14 | -5.443 | -17.408
-1.13 | -5.204 | -16.781
-1.12 | -5.003 | -16.254
-1.11 | -4.7848 | -15.637
-1.1 | -4.5943 | -15.109
-1.09 | -4.3712 | -14.483
-1.08 | -4.191 | -14.024
-1.07 | -4.0259 | -13.516
-1.06 | -3.854 | -13.082
-1.05 | -3.6995 | -12.575
-1.04 | -3.5335 | -12.148
-1.03 | -3.3786 | -11.675
-1.02 | -3.2204 | -11.3
-1.01 | -3.088 | -10.875
-1 | -2.9554 | -10.439
-0.99 | -2.8289 | -10.071
-0.98 | -2.6924 | -9.721
-0.97 | -2.5813 | -9.325
-0.96 | -2.4592 | -8.938
-0.95 | -2.3553 | -8.61
-0.94 | -2.2544 | -8.315
-0.93 | -2.1636 | -8.003
-0.92 | -2.0612 | -7.691
-0.91 | -1.9581 | -7.448
-0.9 | -1.8768 | -7.146
-0.89 | -1.7882 | -6.845
-0.88 | -1.7039 | -6.594
-0.87 | -1.6252 | -6.327
-0.86 | -1.549 | -6.122
-0.85 | -1.48 | -5.819
-0.84 | -1.4073 | -5.623
-0.83 | -1.3373 | -5.411
-0.82 | -1.2756 | -5.174
-0.81 | -1.2183 | -5.0011
-0.8 | -1.1587 | -4.7875
-0.79 | -1.0977 | -4.5913
-0.78 | -1.0487 | -4.4238
-0.77 | -1.0045 | -4.2331
-0.76 | -0.9548 | -4.0654
-0.75 | -0.9082 | -3.9048
-0.74 | -0.8629 | -3.7394
-0.73 | -0.8194 | -3.5913
-0.72 | -0.7713 | -3.4413
-0.71 | -0.7354 | -3.2798
-0.7 | -0.6973 | -3.1618
-0.69 | -0.6593 | -3.0366
-0.68 | -0.6264 | -2.9041
-0.67 | -0.5952 | -2.7751
-0.66 | -0.5651 | -2.6594
-0.65 | -0.5348 | -2.5371
-0.64 | -0.5048 | -2.4376
-0.63 | -0.48471 | -2.3227
-0.62 | -0.45907 | -2.2204
-0.61 | -0.43548 | -2.1214
-0.6 | -0.41064 | -2.0342
-0.59 | -0.38409 | -1.9419
-0.58 | -0.3626 | -1.8581
-0.57 | -0.34407 | -1.7749
-0.56 | -0.32434 | -1.6974
-0.55 | -0.30779 | -1.6203
-0.54 | -0.28927 | -1.5512
-0.53 | -0.27353 | -1.4727
-0.52 | -0.25902 | -1.4133
-0.51 | -0.24405 | -1.3431
-0.5 | -0.22989 | -1.2847
-0.49 | -0.21399 | -1.2264
-0.48 | -0.20245 | -1.1649
-0.47 | -0.19045 | -1.109
-0.46 | -0.17911 | -1.0552
-0.45 | -0.16717 | -1.01
-0.44 | -0.15703 | -0.9663
-0.43 | -0.14688 | -0.9194
-0.42 | -0.13862 | -0.8792
-0.41 | -0.12872 | -0.8323
-0.4 | -0.12131 | -0.7922
-0.39 | -0.11296 | -0.7563
-0.38 | -0.10607 | -0.7179
-0.37 | -0.09947 | -0.6821
-0.36 | -0.09304 | -0.6498
-0.35 | -0.08678 | -0.6183
-0.34 | -0.08046 | -0.5858
-0.33 | -0.07459 | -0.5569
-0.32 | -0.06905 | -0.5308
-0.31 | -0.06414 | -0.5011
-0.3 | -0.05972 | -0.48076
-0.29 | -0.0554 | -0.45663
-0.28 | -0.05108 | -0.43497
-0.27 | -0.047805 | -0.41396
-0.26 | -0.044351 | -0.38884
-0.25 | -0.041308 | -0.3698
-0.24 | -0.038038 | -0.34867
-0.23 | -0.035114 | -0.32709
-0.22 | -0.03226 | -0.31008
-0.21 | -0.029679 | -0.29174
-0.2 | -0.02723 | -0.27384
-0.19 | -0.025153 | -0.25646
-0.18 | -0.022681 | -0.24092
-0.17 | -0.020876 | -0.22493
-0.16 | -0.019065 | -0.20979
-0.15 | -0.017288 | -0.1945
-0.14 | -0.015507 | -0.18046
-0.13 | -0.014035 | -0.16695
-0.12 | -0.012601 | -0.15403
-0.11 | -0.011376 | -0.14332
-0.1 | -0.010074 | -0.13157
-0.09 | -0.008946 | -0.12073
-0.08 | -0.007848 | -0.11147
-0.07 | -0.006842 | -0.10153
-0.06 | -0.005715 | -0.09304
-0.05 | -0.0047744 | -0.08409
-0.04 | -0.0038752 | -0.07661
-0.03 | -0.0029183 | -0.06954
-0.02 | -0.0019949 | -0.06294
-0.01 | -0.0010025 | -0.05651
0 | -1.8e-05 | -0.05042
0.01 | 0.0010631 | -0.045314
0.02 | 0.0022041 | -0.039769
0.03 | 0.0035247 | -0.034766
0.04 | 0.0049088 | -0.029733
0.05 | 0.006588 | -0.024332
0.06 | 0.008352 | -0.018974
0.07 | 0.010365 | -0.012909
0.08 | 0.012709 | -0.006306
0.09 | 0.015515 | 0.0015577
0.1 | 0.018534 | 0.010646
0.11 | 0.021994 | 0.021803
0.12 | 0.025904 | 0.035587
0.13 | 0.030631 | 0.052946
0.14 | 0.035804 | 0.07326
0.15 | 0.041834 | 0.0996
0.16 | 0.048742 | 0.13344
0.17 | 0.056977 | 0.17457
0.18 | 0.06442 | 0.22442
0.19 | 0.07449 | 0.28728
0.2 | 0.08695 | 0.36313
0.21 | 0.1003 | 0.4574
0.22 | 0.11597 | 0.5698
0.23 | 0.13358 | 0.7051
0.24 | 0.1525 | 0.8693
0.25 | 0.17525 | 1.0717
0.26 | 0.20083 | 1.3106
0.27 | 0.22875 | 1.5984
0.28 | 0.2599 | 1.9344
0.29 | 0.29486 | 2.339
0.3 | 0.33633 | 2.8289
0.31 | 0.38242 | 3.4054
0.32 | 0.43353 | 4.0961
0.33 | 0.48993 | 4.9158
0.34 | 0.5526 | 5.838
0.35 | 0.6167 | 7.002
0.36 | 0.698 | 8.378
0.37 | 0.7921 | 10.036
0.38 | 0.8954 | 11.963
0.39 | 1.0188 | 14.273
0.4 | 1.1533 | 17.011
0.41 | 1.3036 | 20.285
0.42 | 1.4823 | 24.27
0.43 | 1.6896 | 28.956
0.44 | 1.9177 | 34.549
0.45 | 2.2035 | 41.204
0.46 | 2.5329 | 49.342
0.47 | 2.9159 | 58.7
0.48 | 3.3784 | 70.05
0.49 | 3.9295 | 83.75
0.5 | 4.5812 | 100