## Diode Characteristic (uA-mm)
VGS (V) | VDS = 0.000 V | VDS = 0.500 V
-1.25 | -7.954 | -23.18
-1.24 | -7.666 | -22.516
-1.23 | -7.325 | -21.819
-1.22 | -7.09 | -20.966
-1.21 | -6.805 | -20.309
-1.2 | -6.534 | -19.593
-1.19 | -6.269 | -18.979
-1.18 | -6.017 | -18.35
-1.17 | -5.777 | -17.762
-1.16 | -5.566 | -17.122
-1.15 | -5.346 | -16.59
-1.14 | -5.117 | -15.975
-1.13 | -4.9141 | -15.463
-1.12 | -4.7337 | -14.883
-1.11 | -4.5634 | -14.391
-1.1 | -4.3665 | -13.874
-1.09 | -4.1758 | -13.426
-1.08 | -4.0076 | -12.994
-1.07 | -3.8438 | -12.54
-1.06 | -3.6825 | -12.054
-1.05 | -3.5348 | -11.672
-1.04 | -3.4003 | -11.304
-1.03 | -3.2679 | -10.883
-1.02 | -3.1217 | -10.483
-1.01 | -2.9873 | -10.094
-1 | -2.8538 | -9.78
-0.99 | -2.7506 | -9.416
-0.98 | -2.6237 | -9.108
-0.97 | -2.5178 | -8.766
-0.96 | -2.4007 | -8.446
-0.95 | -2.2971 | -8.122
-0.94 | -2.1933 | -7.826
-0.93 | -2.1051 | -7.48
-0.92 | -2.0083 | -7.236
-0.91 | -1.9344 | -6.999
-0.9 | -1.8507 | -6.715
-0.89 | -1.7532 | -6.483
-0.88 | -1.6743 | -6.248
-0.87 | -1.6118 | -5.994
-0.86 | -1.5353 | -5.805
-0.85 | -1.4619 | -5.556
-0.84 | -1.3965 | -5.374
-0.83 | -1.3338 | -5.167
-0.82 | -1.2742 | -4.9752
-0.81 | -1.2198 | -4.7689
-0.8 | -1.1623 | -4.5865
-0.79 | -1.1068 | -4.3995
-0.78 | -1.0497 | -4.235
-0.77 | -1.0045 | -4.059
-0.76 | -0.9542 | -3.918
-0.75 | -0.9074 | -3.7438
-0.74 | -0.8679 | -3.5915
-0.73 | -0.8224 | -3.455
-0.72 | -0.7839 | -3.3288
-0.71 | -0.7471 | -3.1778
-0.7 | -0.7124 | -3.0615
-0.69 | -0.6742 | -2.9477
-0.68 | -0.6398 | -2.8297
-0.67 | -0.6066 | -2.7106
-0.66 | -0.5772 | -2.5934
-0.65 | -0.548 | -2.4838
-0.64 | -0.52 | -2.3938
-0.63 | -0.49773 | -2.2828
-0.62 | -0.47208 | -2.1866
-0.61 | -0.44722 | -2.1032
-0.6 | -0.42274 | -2.0207
-0.59 | -0.39938 | -1.9115
-0.58 | -0.37885 | -1.8355
-0.57 | -0.36045 | -1.765
-0.56 | -0.33902 | -1.682
-0.55 | -0.32 | -1.6101
-0.54 | -0.3023 | -1.5364
-0.53 | -0.28435 | -1.4737
-0.52 | -0.26917 | -1.4077
-0.51 | -0.25424 | -1.3516
-0.5 | -0.23941 | -1.2863
-0.49 | -0.22532 | -1.2322
-0.48 | -0.21268 | -1.1793
-0.47 | -0.19917 | -1.126
-0.46 | -0.18762 | -1.0797
-0.45 | -0.17723 | -1.0245
-0.44 | -0.16639 | -0.9774
-0.43 | -0.15522 | -0.9294
-0.42 | -0.14522 | -0.8894
-0.41 | -0.1364 | -0.8504
-0.4 | -0.12819 | -0.8075
-0.39 | -0.11974 | -0.7692
-0.38 | -0.11183 | -0.7368
-0.37 | -0.10474 | -0.698
-0.36 | -0.09722 | -0.667
-0.35 | -0.09116 | -0.6342
-0.34 | -0.08554 | -0.6096
-0.33 | -0.07891 | -0.576
-0.32 | -0.07397 | -0.5467
-0.31 | -0.06871 | -0.5168
-0.3 | -0.06358 | -0.49984
-0.29 | -0.05919 | -0.47226
-0.28 | -0.05486 | -0.44901
-0.27 | -0.0507 | -0.42625
-0.26 | -0.047006 | -0.40235
-0.25 | -0.043535 | -0.38056
-0.24 | -0.040283 | -0.35985
-0.23 | -0.037287 | -0.33936
-0.22 | -0.034279 | -0.31635
-0.21 | -0.031427 | -0.30036
-0.2 | -0.028774 | -0.28168
-0.19 | -0.026436 | -0.26403
-0.18 | -0.024159 | -0.24913
-0.17 | -0.022077 | -0.23226
-0.16 | -0.019999 | -0.21831
-0.15 | -0.018214 | -0.20279
-0.14 | -0.016496 | -0.18696
-0.13 | -0.014843 | -0.1737
-0.12 | -0.013321 | -0.16019
-0.11 | -0.011922 | -0.14787
-0.1 | -0.010628 | -0.13643
-0.09 | -0.009325 | -0.12412
-0.08 | -0.008101 | -0.11398
-0.07 | -0.007063 | -0.10345
-0.06 | -0.006028 | -0.09533
-0.05 | -0.005033 | -0.08614
-0.04 | -0.0040743 | -0.07813
-0.03 | -0.0030613 | -0.07025
-0.02 | -0.0020978 | -0.06465
-0.01 | -0.0010649 | -0.05743
0 | 4.3e-06 | -0.05057
0.01 | 0.001096 | -0.045497
0.02 | 0.0023215 | -0.039839
0.03 | 0.0036275 | -0.034275
0.04 | 0.0051324 | -0.02892
0.05 | 0.006756 | -0.023817
0.06 | 0.008566 | -0.018395
0.07 | 0.01071 | -0.012045
0.08 | 0.013151 | -0.005054
0.09 | 0.015932 | 0.0028089
0.1 | 0.01909 | 0.012353
0.11 | 0.022607 | 0.023874
0.12 | 0.026917 | 0.03822
0.13 | 0.031571 | 0.055696
0.14 | 0.037038 | 0.07726
0.15 | 0.043119 | 0.10454
0.16 | 0.050442 | 0.13891
0.17 | 0.05775 | 0.18017
0.18 | 0.06724 | 0.23222
0.19 | 0.07816 | 0.2962
0.2 | 0.09046 | 0.37383
0.21 | 0.10506 | 0.4696
0.22 | 0.12048 | 0.5766
0.23 | 0.13799 | 0.7177
0.24 | 0.15879 | 0.8848
0.25 | 0.18104 | 1.09
0.26 | 0.20724 | 1.3268
0.27 | 0.23599 | 1.6188
0.28 | 0.26748 | 1.9638
0.29 | 0.30486 | 2.3723
0.3 | 0.3473 | 2.8682
0.31 | 0.39433 | 3.4552
0.32 | 0.44607 | 4.1514
0.33 | 0.50498 | 4.9718
0.34 | 0.5683 | 5.906
0.35 | 0.6435 | 7.088
0.36 | 0.7292 | 8.454
0.37 | 0.8251 | 10.117
0.38 | 0.929 | 12.072
0.39 | 1.0528 | 14.397
0.4 | 1.1924 | 17.159
0.41 | 1.3498 | 20.476
0.42 | 1.5354 | 24.448
0.43 | 1.749 | 29.132
0.44 | 1.9879 | 34.776
0.45 | 2.2728 | 41.49
0.46 | 2.6082 | 49.655
0.47 | 2.9803 | 59.04
0.48 | 3.4715 | 70.53
0.49 | 3.9937 | 84.28
0.5 | 4.6745 | 100.23