## Diode Characteristic (uA-mm)
VGS (V) | VDS = 0.000 V | VDS = 0.500 V
-1.25 | -7.859 | -22.994
-1.24 | -7.59 | -22.124
-1.23 | -7.308 | -21.389
-1.22 | -7.013 | -20.707
-1.21 | -6.755 | -19.933
-1.2 | -6.49 | -19.424
-1.19 | -6.223 | -18.699
-1.18 | -5.986 | -18.059
-1.17 | -5.748 | -17.517
-1.16 | -5.515 | -16.806
-1.15 | -5.286 | -16.339
-1.14 | -5.089 | -15.761
-1.13 | -4.8803 | -15.162
-1.12 | -4.6718 | -14.691
-1.11 | -4.483 | -14.216
-1.1 | -4.2876 | -13.749
-1.09 | -4.1338 | -13.252
-1.08 | -3.9786 | -12.776
-1.07 | -3.8345 | -12.375
-1.06 | -3.6531 | -11.936
-1.05 | -3.5156 | -11.571
-1.04 | -3.3681 | -11.125
-1.03 | -3.2435 | -10.745
-1.02 | -3.1072 | -10.407
-1.01 | -2.9755 | -10.115
-1 | -2.8658 | -9.718
-0.99 | -2.7146 | -9.318
-0.98 | -2.6176 | -9.022
-0.97 | -2.5098 | -8.723
-0.96 | -2.3856 | -8.445
-0.95 | -2.2888 | -8.098
-0.94 | -2.1919 | -7.831
-0.93 | -2.1019 | -7.514
-0.92 | -2.0044 | -7.241
-0.91 | -1.9286 | -6.973
-0.9 | -1.8447 | -6.734
-0.89 | -1.7663 | -6.487
-0.88 | -1.6913 | -6.259
-0.87 | -1.6173 | -6.02
-0.86 | -1.5465 | -5.816
-0.85 | -1.4767 | -5.576
-0.84 | -1.4118 | -5.324
-0.83 | -1.3455 | -5.157
-0.82 | -1.2905 | -4.9677
-0.81 | -1.2271 | -4.7549
-0.8 | -1.1695 | -4.5688
-0.79 | -1.1208 | -4.3771
-0.78 | -1.0634 | -4.2185
-0.77 | -1.0135 | -4.0642
-0.76 | -0.9658 | -3.9112
-0.75 | -0.9233 | -3.7723
-0.74 | -0.8769 | -3.6223
-0.73 | -0.8332 | -3.4741
-0.72 | -0.791 | -3.3433
-0.71 | -0.7518 | -3.2241
-0.7 | -0.72 | -3.0922
-0.69 | -0.6822 | -2.9514
-0.68 | -0.6522 | -2.8398
-0.67 | -0.6219 | -2.7246
-0.66 | -0.5843 | -2.6043
-0.65 | -0.5552 | -2.502
-0.64 | -0.5293 | -2.4097
-0.63 | -0.5037 | -2.2983
-0.62 | -0.47634 | -2.2071
-0.61 | -0.45219 | -2.113
-0.6 | -0.42945 | -2.0272
-0.59 | -0.40667 | -1.9418
-0.58 | -0.38435 | -1.8618
-0.57 | -0.36407 | -1.7809
-0.56 | -0.3452 | -1.7163
-0.55 | -0.32471 | -1.6424
-0.54 | -0.30819 | -1.5708
-0.53 | -0.29008 | -1.4996
-0.52 | -0.27244 | -1.4385
-0.51 | -0.25758 | -1.383
-0.5 | -0.24208 | -1.3162
-0.49 | -0.2306 | -1.2612
-0.48 | -0.21622 | -1.2047
-0.47 | -0.20352 | -1.1574
-0.46 | -0.19154 | -1.0944
-0.45 | -0.18127 | -1.0479
-0.44 | -0.16991 | -1.0012
-0.43 | -0.15975 | -0.9564
-0.42 | -0.14873 | -0.9122
-0.41 | -0.13909 | -0.8663
-0.4 | -0.13184 | -0.8253
-0.39 | -0.12324 | -0.7856
-0.38 | -0.11511 | -0.7554
-0.37 | -0.10672 | -0.72
-0.36 | -0.09971 | -0.6843
-0.35 | -0.09355 | -0.6575
-0.34 | -0.08674 | -0.6211
-0.33 | -0.08128 | -0.5938
-0.32 | -0.07497 | -0.5634
-0.31 | -0.07012 | -0.5386
-0.3 | -0.06529 | -0.5101
-0.29 | -0.06074 | -0.48441
-0.28 | -0.05628 | -0.46156
-0.27 | -0.05204 | -0.43386
-0.26 | -0.048231 | -0.41395
-0.25 | -0.044284 | -0.39138
-0.24 | -0.0412 | -0.3702
-0.23 | -0.038181 | -0.34817
-0.22 | -0.034796 | -0.3278
-0.21 | -0.031949 | -0.30953
-0.2 | -0.029521 | -0.29368
-0.19 | -0.027023 | -0.2728
-0.18 | -0.024554 | -0.25576
-0.17 | -0.022351 | -0.23932
-0.16 | -0.020345 | -0.22293
-0.15 | -0.018471 | -0.20603
-0.14 | -0.016616 | -0.19174
-0.13 | -0.0151 | -0.17904
-0.12 | -0.013462 | -0.1642
-0.11 | -0.012097 | -0.1507
-0.1 | -0.010695 | -0.13944
-0.09 | -0.009494 | -0.12655
-0.08 | -0.008332 | -0.11683
-0.07 | -0.007277 | -0.10718
-0.06 | -0.006146 | -0.09758
-0.05 | -0.00509 | -0.08883
-0.04 | -0.004111 | -0.07984
-0.03 | -0.0031203 | -0.0726
-0.02 | -0.0021328 | -0.06559
-0.01 | -0.0011204 | -0.05908
0 | -2.47e-05 | -0.05198
0.01 | 0.0011257 | -0.046918
0.02 | 0.0023211 | -0.041403
0.03 | 0.0036832 | -0.035759
0.04 | 0.0051472 | -0.030192
0.05 | 0.006714 | -0.024482
0.06 | 0.008695 | -0.018581
0.07 | 0.010814 | -0.012382
0.08 | 0.013196 | -0.005459
0.09 | 0.015914 | 0.0029246
0.1 | 0.019213 | 0.012673
0.11 | 0.022778 | 0.024477
0.12 | 0.02699 | 0.039358
0.13 | 0.031756 | 0.05748
0.14 | 0.037423 | 0.07997
0.15 | 0.043422 | 0.108
0.16 | 0.050708 | 0.14342
0.17 | 0.05845 | 0.18634
0.18 | 0.06779 | 0.2397
0.19 | 0.07873 | 0.30408
0.2 | 0.09096 | 0.38436
0.21 | 0.10496 | 0.48228
0.22 | 0.1207 | 0.5931
0.23 | 0.13901 | 0.7376
0.24 | 0.15972 | 0.9098
0.25 | 0.18276 | 1.1125
0.26 | 0.20876 | 1.3615
0.27 | 0.23819 | 1.658
0.28 | 0.27133 | 2.0054
0.29 | 0.30754 | 2.4241
0.3 | 0.34987 | 2.9299
0.31 | 0.39433 | 3.5257
0.32 | 0.44555 | 4.2207
0.33 | 0.50622 | 5.0648
0.34 | 0.5692 | 6.02
0.35 | 0.6407 | 7.197
0.36 | 0.7251 | 8.608
0.37 | 0.8196 | 10.29
0.38 | 0.9265 | 12.283
0.39 | 1.0441 | 14.638
0.4 | 1.1826 | 17.452
0.41 | 1.335 | 20.798
0.42 | 1.5165 | 24.8
0.43 | 1.7217 | 29.665
0.44 | 1.9583 | 35.374
0.45 | 2.2374 | 42.251
0.46 | 2.5586 | 50.434
0.47 | 2.9468 | 60
0.48 | 3.4022 | 71.85
0.49 | 3.9515 | 85.53
0.5 | 4.5847 | 102.19