## Diode Characteristic (uA-mm)
VGS (V) | VDS = 0.000 V | VDS = 0.500 V
-1.25 | -7.256 | -21.044
-1.24 | -6.968 | -20.404
-1.23 | -6.661 | -19.738
-1.22 | -6.424 | -19.095
-1.21 | -6.165 | -18.447
-1.2 | -5.908 | -17.821
-1.19 | -5.702 | -17.204
-1.18 | -5.465 | -16.663
-1.17 | -5.259 | -16.095
-1.16 | -5.077 | -15.563
-1.15 | -4.8444 | -14.991
-1.14 | -4.6573 | -14.445
-1.13 | -4.4617 | -13.991
-1.12 | -4.3005 | -13.554
-1.11 | -4.1141 | -13.041
-1.1 | -3.9496 | -12.713
-1.09 | -3.7936 | -12.177
-1.08 | -3.6528 | -11.714
-1.07 | -3.4996 | -11.337
-1.06 | -3.3583 | -10.924
-1.05 | -3.2211 | -10.538
-1.04 | -3.0942 | -10.168
-1.03 | -2.9707 | -9.865
-1.02 | -2.8445 | -9.509
-1.01 | -2.728 | -9.138
-1 | -2.6161 | -8.815
-0.99 | -2.5147 | -8.563
-0.98 | -2.4115 | -8.186
-0.97 | -2.2923 | -7.893
-0.96 | -2.2093 | -7.648
-0.95 | -2.1089 | -7.357
-0.94 | -2.0178 | -7.066
-0.93 | -1.9223 | -6.838
-0.92 | -1.8514 | -6.548
-0.91 | -1.7693 | -6.319
-0.9 | -1.6879 | -6.084
-0.89 | -1.6133 | -5.849
-0.88 | -1.5487 | -5.663
-0.87 | -1.4802 | -5.436
-0.86 | -1.4201 | -5.249
-0.85 | -1.3515 | -5.037
-0.84 | -1.2906 | -4.8488
-0.83 | -1.2287 | -4.6505
-0.82 | -1.181 | -4.4793
-0.81 | -1.1222 | -4.301
-0.8 | -1.0689 | -4.1357
-0.79 | -1.0214 | -3.9861
-0.78 | -0.9743 | -3.8352
-0.77 | -0.9319 | -3.691
-0.76 | -0.8802 | -3.5602
-0.75 | -0.8397 | -3.4107
-0.74 | -0.8014 | -3.2657
-0.73 | -0.7618 | -3.1386
-0.72 | -0.7294 | -2.9889
-0.71 | -0.6954 | -2.8726
-0.7 | -0.6599 | -2.7642
-0.69 | -0.6217 | -2.6442
-0.68 | -0.5905 | -2.5358
-0.67 | -0.5654 | -2.4326
-0.66 | -0.536 | -2.3423
-0.65 | -0.506 | -2.2471
-0.64 | -0.48298 | -2.1527
-0.63 | -0.45969 | -2.071
-0.62 | -0.43561 | -1.9863
-0.61 | -0.41188 | -1.9048
-0.6 | -0.39108 | -1.8161
-0.59 | -0.37195 | -1.7397
-0.58 | -0.35232 | -1.6626
-0.57 | -0.33192 | -1.5977
-0.56 | -0.31217 | -1.5337
-0.55 | -0.29532 | -1.4674
-0.54 | -0.28002 | -1.3928
-0.53 | -0.26403 | -1.342
-0.52 | -0.24926 | -1.2789
-0.51 | -0.2357 | -1.2167
-0.5 | -0.22134 | -1.1698
-0.49 | -0.20865 | -1.1147
-0.48 | -0.197 | -1.0685
-0.47 | -0.18589 | -1.0185
-0.46 | -0.17443 | -0.976
-0.45 | -0.16374 | -0.935
-0.44 | -0.15408 | -0.8888
-0.43 | -0.14448 | -0.8496
-0.42 | -0.1363 | -0.812
-0.41 | -0.1274 | -0.7706
-0.4 | -0.12012 | -0.7394
-0.39 | -0.11226 | -0.7022
-0.38 | -0.10496 | -0.6678
-0.37 | -0.09803 | -0.6382
-0.36 | -0.09058 | -0.609
-0.35 | -0.0853 | -0.5785
-0.34 | -0.07963 | -0.5517
-0.33 | -0.07421 | -0.5277
-0.32 | -0.06914 | -0.50772
-0.31 | -0.06447 | -0.47931
-0.3 | -0.06001 | -0.45557
-0.29 | -0.05567 | -0.43536
-0.28 | -0.05163 | -0.41132
-0.27 | -0.048061 | -0.38934
-0.26 | -0.044709 | -0.36855
-0.25 | -0.041078 | -0.34668
-0.24 | -0.03823 | -0.3289
-0.23 | -0.035271 | -0.31114
-0.22 | -0.03276 | -0.29293
-0.21 | -0.029892 | -0.27503
-0.2 | -0.027623 | -0.25675
-0.19 | -0.025222 | -0.24361
-0.18 | -0.022921 | -0.22744
-0.17 | -0.020965 | -0.2131
-0.16 | -0.0192 | -0.19812
-0.15 | -0.017337 | -0.18505
-0.14 | -0.015834 | -0.17147
-0.13 | -0.014236 | -0.15832
-0.12 | -0.012782 | -0.14751
-0.11 | -0.01147 | -0.13566
-0.1 | -0.010216 | -0.12421
-0.09 | -0.00894 | -0.11351
-0.08 | -0.007868 | -0.10372
-0.07 | -0.006861 | -0.09513
-0.06 | -0.0059 | -0.08727
-0.05 | -0.0048897 | -0.07876
-0.04 | -0.0039128 | -0.07175
-0.03 | -0.0029973 | -0.06488
-0.02 | -0.0020078 | -0.05854
-0.01 | -0.0010604 | -0.05259
0 | -2.41e-05 | -0.046877
0.01 | 0.0010931 | -0.041225
0.02 | 0.0022315 | -0.036749
0.03 | 0.0035706 | -0.031678
0.04 | 0.0049666 | -0.026815
0.05 | 0.006498 | -0.021556
0.06 | 0.00843 | -0.016059
0.07 | 0.010412 | -0.010069
0.08 | 0.012699 | -0.0033219
0.09 | 0.015337 | 0.0045838
0.1 | 0.018426 | 0.014004
0.11 | 0.02199 | 0.025804
0.12 | 0.025968 | 0.040335
0.13 | 0.030503 | 0.05843
0.14 | 0.035968 | 0.08072
0.15 | 0.042036 | 0.10943
0.16 | 0.04889 | 0.14534
0.17 | 0.056344 | 0.18943
0.18 | 0.06481 | 0.24362
0.19 | 0.07554 | 0.30957
0.2 | 0.08724 | 0.39146
0.21 | 0.10087 | 0.49288
0.22 | 0.11541 | 0.6061
0.23 | 0.13386 | 0.7537
0.24 | 0.15276 | 0.9298
0.25 | 0.17489 | 1.1474
0.26 | 0.19859 | 1.404
0.27 | 0.22761 | 1.7099
0.28 | 0.26027 | 2.0784
0.29 | 0.2951 | 2.5095
0.3 | 0.33684 | 3.039
0.31 | 0.37986 | 3.6611
0.32 | 0.42993 | 4.3871
0.33 | 0.48877 | 5.284
0.34 | 0.5514 | 6.3
0.35 | 0.6126 | 7.542
0.36 | 0.6936 | 9.023
0.37 | 0.7851 | 10.817
0.38 | 0.8872 | 12.92
0.39 | 1.0067 | 15.411
0.4 | 1.1353 | 18.414
0.41 | 1.2908 | 21.987
0.42 | 1.4645 | 26.34
0.43 | 1.6601 | 31.412
0.44 | 1.9052 | 37.551
0.45 | 2.1765 | 44.905
0.46 | 2.4978 | 53.684
0.47 | 2.8725 | 63.95
0.48 | 3.3262 | 76.52
0.49 | 3.8702 | 91.54
0.5 | 4.4906 | 109.23