## Diode Characteristic (uA-mm)
VGS (V) | VDS = 0.000 V | VDS = 0.500 V
-1.25 | -6.524 | -18.472
-1.24 | -6.296 | -17.899
-1.23 | -6.079 | -17.293
-1.22 | -5.837 | -16.802
-1.21 | -5.615 | -16.181
-1.2 | -5.416 | -15.664
-1.19 | -5.237 | -15.145
-1.18 | -5.023 | -14.625
-1.17 | -4.8419 | -14.127
-1.16 | -4.6427 | -13.694
-1.15 | -4.4728 | -13.231
-1.14 | -4.3105 | -12.765
-1.13 | -4.1287 | -12.338
-1.12 | -3.9854 | -11.892
-1.11 | -3.8246 | -11.511
-1.1 | -3.6797 | -11.194
-1.09 | -3.5346 | -10.782
-1.08 | -3.4006 | -10.426
-1.07 | -3.2524 | -10.095
-1.06 | -3.1223 | -9.712
-1.05 | -3.0182 | -9.407
-1.04 | -2.9088 | -9.057
-1.03 | -2.7891 | -8.745
-1.02 | -2.6577 | -8.437
-1.01 | -2.5446 | -8.173
-1 | -2.4649 | -7.861
-0.99 | -2.3524 | -7.6
-0.98 | -2.2614 | -7.332
-0.97 | -2.1735 | -7.082
-0.96 | -2.091 | -6.836
-0.95 | -2.01 | -6.604
-0.94 | -1.9215 | -6.319
-0.93 | -1.8372 | -6.119
-0.92 | -1.7577 | -5.889
-0.91 | -1.6932 | -5.675
-0.9 | -1.6131 | -5.462
-0.89 | -1.5474 | -5.271
-0.88 | -1.4802 | -5.055
-0.87 | -1.4156 | -4.909
-0.86 | -1.3561 | -4.7168
-0.85 | -1.3023 | -4.5535
-0.84 | -1.2478 | -4.3987
-0.83 | -1.1848 | -4.2109
-0.82 | -1.1405 | -4.0719
-0.81 | -1.0816 | -3.9131
-0.8 | -1.0361 | -3.7474
-0.79 | -0.9836 | -3.6204
-0.78 | -0.9452 | -3.4759
-0.77 | -0.9036 | -3.3275
-0.76 | -0.8594 | -3.2156
-0.75 | -0.8207 | -3.0955
-0.74 | -0.7829 | -2.9824
-0.73 | -0.7436 | -2.8598
-0.72 | -0.7101 | -2.7343
-0.71 | -0.6761 | -2.6243
-0.7 | -0.6443 | -2.541
-0.69 | -0.6169 | -2.4423
-0.68 | -0.5859 | -2.343
-0.67 | -0.5595 | -2.2443
-0.66 | -0.5307 | -2.1561
-0.65 | -0.5049 | -2.0677
-0.64 | -0.48214 | -1.9827
-0.63 | -0.45839 | -1.8896
-0.62 | -0.43615 | -1.8161
-0.61 | -0.41026 | -1.7478
-0.6 | -0.39168 | -1.673
-0.59 | -0.36908 | -1.5967
-0.58 | -0.34958 | -1.5384
-0.57 | -0.33157 | -1.4745
-0.56 | -0.31486 | -1.4032
-0.55 | -0.2985 | -1.3502
-0.54 | -0.28259 | -1.3078
-0.53 | -0.2684 | -1.2469
-0.52 | -0.25119 | -1.195
-0.51 | -0.23711 | -1.1536
-0.5 | -0.22612 | -1.0975
-0.49 | -0.21095 | -1.0485
-0.48 | -0.19952 | -0.9962
-0.47 | -0.18883 | -0.9572
-0.46 | -0.17762 | -0.9135
-0.45 | -0.16579 | -0.871
-0.44 | -0.15635 | -0.8295
-0.43 | -0.14822 | -0.7945
-0.42 | -0.1384 | -0.7652
-0.41 | -0.12996 | -0.7282
-0.4 | -0.12259 | -0.6924
-0.39 | -0.1135 | -0.6633
-0.38 | -0.10669 | -0.6374
-0.37 | -0.09971 | -0.6069
-0.36 | -0.09333 | -0.5776
-0.35 | -0.08712 | -0.5498
-0.34 | -0.08101 | -0.5224
-0.33 | -0.07573 | -0.50164
-0.32 | -0.07096 | -0.4779
-0.31 | -0.06611 | -0.45607
-0.3 | -0.06147 | -0.43452
-0.29 | -0.05719 | -0.40948
-0.28 | -0.05295 | -0.38877
-0.27 | -0.04971 | -0.3683
-0.26 | -0.045942 | -0.34912
-0.25 | -0.04231 | -0.33037
-0.24 | -0.038848 | -0.31158
-0.23 | -0.036016 | -0.29149
-0.22 | -0.033173 | -0.27603
-0.21 | -0.030775 | -0.25927
-0.2 | -0.028291 | -0.24145
-0.19 | -0.02576 | -0.22742
-0.18 | -0.023703 | -0.21293
-0.17 | -0.021423 | -0.1978
-0.16 | -0.019592 | -0.18422
-0.15 | -0.017675 | -0.17102
-0.14 | -0.016005 | -0.15729
-0.13 | -0.014466 | -0.14677
-0.12 | -0.012964 | -0.13529
-0.11 | -0.011719 | -0.12534
-0.1 | -0.010507 | -0.11456
-0.09 | -0.009222 | -0.10407
-0.08 | -0.008062 | -0.09593
-0.07 | -0.006983 | -0.08817
-0.06 | -0.005989 | -0.08026
-0.05 | -0.0049202 | -0.07165
-0.04 | -0.0039768 | -0.06538
-0.03 | -0.0030168 | -0.05886
-0.02 | -0.0020444 | -0.05332
-0.01 | -0.0010867 | -0.047648
0 | -2.33e-05 | -0.043002
0.01 | 0.0010837 | -0.037634
0.02 | 0.0022352 | -0.032289
0.03 | 0.0035786 | -0.027716
0.04 | 0.0049731 | -0.023125
0.05 | 0.006502 | -0.018622
0.06 | 0.008436 | -0.013605
0.07 | 0.010439 | -0.007713
0.08 | 0.012732 | -0.0011896
0.09 | 0.015443 | 0.006593
0.1 | 0.018459 | 0.016271
0.11 | 0.021905 | 0.02789
0.12 | 0.02599 | 0.042517
0.13 | 0.030633 | 0.06047
0.14 | 0.036014 | 0.08337
0.15 | 0.041964 | 0.11147
0.16 | 0.0487 | 0.1474
0.17 | 0.056344 | 0.19147
0.18 | 0.06417 | 0.24517
0.19 | 0.07461 | 0.3125
0.2 | 0.08581 | 0.3931
0.21 | 0.09866 | 0.49246
0.22 | 0.11427 | 0.6078
0.23 | 0.13159 | 0.7509
0.24 | 0.15011 | 0.9257
0.25 | 0.17236 | 1.1398
0.26 | 0.19628 | 1.3923
0.27 | 0.22415 | 1.6905
0.28 | 0.25651 | 2.0531
0.29 | 0.29014 | 2.4843
0.3 | 0.33088 | 2.9951
0.31 | 0.37333 | 3.6117
0.32 | 0.4213 | 4.3404
0.33 | 0.47834 | 5.2045
0.34 | 0.53945 | 6.189
0.35 | 0.6005 | 7.424
0.36 | 0.6799 | 8.893
0.37 | 0.7678 | 10.612
0.38 | 0.868 | 12.697
0.39 | 0.9797 | 15.149
0.4 | 1.1057 | 18.094
0.41 | 1.2543 | 21.6
0.42 | 1.4222 | 25.848
0.43 | 1.6201 | 30.868
0.44 | 1.8446 | 36.839
0.45 | 2.1087 | 44.094
0.46 | 2.4224 | 52.811
0.47 | 2.7795 | 62.82
0.48 | 3.209 | 75.24
0.49 | 3.7299 | 89.72
0.5 | 4.349 | 107.46