## Diode Characteristic (uA-mm)
VGS (V) | VDS = 0.000 V | VDS = 0.500 V
-1.25 | -6.346 | -17.783
-1.24 | -6.114 | -17.183
-1.23 | -5.884 | -16.632
-1.22 | -5.665 | -16.051
-1.21 | -5.443 | -15.541
-1.2 | -5.243 | -15.068
-1.19 | -5.042 | -14.587
-1.18 | -4.8431 | -14.091
-1.17 | -4.6594 | -13.628
-1.16 | -4.4854 | -13.132
-1.15 | -4.3183 | -12.746
-1.14 | -4.1648 | -12.338
-1.13 | -3.9974 | -11.904
-1.12 | -3.8601 | -11.507
-1.11 | -3.7055 | -11.183
-1.1 | -3.5649 | -10.768
-1.09 | -3.4383 | -10.409
-1.08 | -3.2982 | -10.115
-1.07 | -3.1667 | -9.693
-1.06 | -3.0328 | -9.399
-1.05 | -2.9329 | -9.085
-1.04 | -2.801 | -8.805
-1.03 | -2.6853 | -8.491
-1.02 | -2.5883 | -8.213
-1.01 | -2.4782 | -7.978
-1 | -2.3837 | -7.696
-0.99 | -2.2879 | -7.384
-0.98 | -2.1962 | -7.096
-0.97 | -2.1093 | -6.898
-0.96 | -2.028 | -6.65
-0.95 | -1.9375 | -6.449
-0.94 | -1.854 | -6.225
-0.93 | -1.7843 | -5.963
-0.92 | -1.7076 | -5.756
-0.91 | -1.6416 | -5.561
-0.9 | -1.5748 | -5.357
-0.89 | -1.4988 | -5.158
-0.88 | -1.4396 | -4.9819
-0.87 | -1.3812 | -4.7805
-0.86 | -1.3249 | -4.6351
-0.85 | -1.2651 | -4.4743
-0.84 | -1.2118 | -4.279
-0.83 | -1.1543 | -4.1319
-0.82 | -1.1076 | -3.9833
-0.81 | -1.0584 | -3.8306
-0.8 | -1.0121 | -3.6883
-0.79 | -0.9662 | -3.559
-0.78 | -0.9254 | -3.4326
-0.77 | -0.878 | -3.2914
-0.76 | -0.8397 | -3.1767
-0.75 | -0.8024 | -3.0535
-0.74 | -0.7675 | -2.9236
-0.73 | -0.7361 | -2.8343
-0.72 | -0.6977 | -2.7257
-0.71 | -0.6629 | -2.604
-0.7 | -0.6288 | -2.5012
-0.69 | -0.6053 | -2.4065
-0.68 | -0.5723 | -2.3099
-0.67 | -0.5445 | -2.2228
-0.66 | -0.5186 | -2.1334
-0.65 | -0.49549 | -2.0335
-0.64 | -0.4734 | -1.953
-0.63 | -0.44895 | -1.8867
-0.62 | -0.42786 | -1.8082
-0.61 | -0.40417 | -1.735
-0.6 | -0.38372 | -1.654
-0.59 | -0.36486 | -1.5939
-0.58 | -0.3458 | -1.5259
-0.57 | -0.32868 | -1.455
-0.56 | -0.31082 | -1.4073
-0.55 | -0.29502 | -1.3467
-0.54 | -0.27911 | -1.2889
-0.53 | -0.26359 | -1.2363
-0.52 | -0.2485 | -1.1828
-0.51 | -0.23489 | -1.1279
-0.5 | -0.22269 | -1.0845
-0.49 | -0.21091 | -1.036
-0.48 | -0.19846 | -0.9903
-0.47 | -0.18727 | -0.9549
-0.46 | -0.17571 | -0.9076
-0.45 | -0.16515 | -0.8735
-0.44 | -0.15656 | -0.8359
-0.43 | -0.14716 | -0.7965
-0.42 | -0.13817 | -0.7586
-0.41 | -0.12968 | -0.7287
-0.4 | -0.12098 | -0.6963
-0.39 | -0.11336 | -0.6647
-0.38 | -0.10579 | -0.6316
-0.37 | -0.10008 | -0.5989
-0.36 | -0.09349 | -0.5782
-0.35 | -0.08756 | -0.5491
-0.34 | -0.08214 | -0.5239
-0.33 | -0.07634 | -0.49967
-0.32 | -0.07139 | -0.47815
-0.31 | -0.06613 | -0.4537
-0.3 | -0.06153 | -0.43229
-0.29 | -0.0573 | -0.41232
-0.28 | -0.05318 | -0.39108
-0.27 | -0.049746 | -0.36762
-0.26 | -0.046094 | -0.34917
-0.25 | -0.042336 | -0.33136
-0.24 | -0.039409 | -0.3128
-0.23 | -0.036107 | -0.29407
-0.22 | -0.033324 | -0.27841
-0.21 | -0.030613 | -0.26012
-0.2 | -0.02821 | -0.24535
-0.19 | -0.025838 | -0.22922
-0.18 | -0.023696 | -0.21379
-0.17 | -0.021641 | -0.19821
-0.16 | -0.019628 | -0.18377
-0.15 | -0.017789 | -0.17187
-0.14 | -0.016137 | -0.15894
-0.13 | -0.014691 | -0.14596
-0.12 | -0.01321 | -0.13471
-0.11 | -0.011737 | -0.12336
-0.1 | -0.010475 | -0.11361
-0.09 | -0.009259 | -0.10321
-0.08 | -0.008156 | -0.09426
-0.07 | -0.006973 | -0.08615
-0.06 | -0.005969 | -0.07832
-0.05 | -0.0049421 | -0.07108
-0.04 | -0.004008 | -0.06477
-0.03 | -0.0030085 | -0.05852
-0.02 | -0.002061 | -0.05224
-0.01 | -0.0010468 | -0.046404
0 | 3.7e-06 | -0.04105
0.01 | 0.0010801 | -0.036611
0.02 | 0.0022745 | -0.031815
0.03 | 0.0035344 | -0.02737
0.04 | 0.0050244 | -0.022604
0.05 | 0.006492 | -0.017794
0.06 | 0.008293 | -0.012683
0.07 | 0.010342 | -0.006974
0.08 | 0.012663 | -0.0006008
0.09 | 0.01523 | 0.007445
0.1 | 0.018214 | 0.016851
0.11 | 0.02175 | 0.028453
0.12 | 0.02569 | 0.043159
0.13 | 0.030283 | 0.06116
0.14 | 0.035325 | 0.08365
0.15 | 0.041182 | 0.11181
0.16 | 0.048202 | 0.14654
0.17 | 0.055755 | 0.19017
0.18 | 0.06346 | 0.24362
0.19 | 0.07346 | 0.30863
0.2 | 0.08536 | 0.38749
0.21 | 0.09861 | 0.48362
0.22 | 0.11283 | 0.5977
0.23 | 0.12974 | 0.7378
0.24 | 0.14886 | 0.9069
0.25 | 0.17022 | 1.1103
0.26 | 0.19448 | 1.3562
0.27 | 0.22011 | 1.6473
0.28 | 0.25198 | 1.9914
0.29 | 0.28548 | 2.3994
0.3 | 0.32456 | 2.8946
0.31 | 0.36716 | 3.4667
0.32 | 0.41393 | 4.1664
0.33 | 0.46884 | 4.9972
0.34 | 0.53019 | 5.911
0.35 | 0.5881 | 7.082
0.36 | 0.6652 | 8.452
0.37 | 0.7516 | 10.095
0.38 | 0.8493 | 12.02
0.39 | 0.9637 | 14.322
0.4 | 1.0884 | 17.072
0.41 | 1.2303 | 20.344
0.42 | 1.3961 | 24.272
0.43 | 1.5863 | 28.904
0.44 | 1.8087 | 34.477
0.45 | 2.0632 | 41.057
0.46 | 2.366 | 49.159
0.47 | 2.7196 | 58.52
0.48 | 3.1314 | 69.63
0.49 | 3.6428 | 83.31
0.5 | 4.246 | 99.4