## Diode Characteristic (uA-mm)
VGS (V) | VDS = 0.000 V | VDS = 0.500 V
-1.25 | -5.542 | -14.876
-1.24 | -5.349 | -14.399
-1.23 | -5.144 | -13.95
-1.22 | -4.9138 | -13.527
-1.21 | -4.757 | -13.045
-1.2 | -4.5912 | -12.656
-1.19 | -4.425 | -12.298
-1.18 | -4.2422 | -11.882
-1.17 | -4.0943 | -11.508
-1.16 | -3.9441 | -11.157
-1.15 | -3.8156 | -10.797
-1.14 | -3.6782 | -10.446
-1.13 | -3.5507 | -10.093
-1.12 | -3.417 | -9.803
-1.11 | -3.2855 | -9.484
-1.1 | -3.1576 | -9.159
-1.09 | -3.0528 | -8.853
-1.08 | -2.9393 | -8.612
-1.07 | -2.818 | -8.34
-1.06 | -2.7262 | -8.001
-1.05 | -2.6212 | -7.752
-1.04 | -2.5157 | -7.513
-1.03 | -2.4194 | -7.305
-1.02 | -2.3224 | -7.039
-1.01 | -2.2417 | -6.799
-1 | -2.1484 | -6.575
-0.99 | -2.0653 | -6.363
-0.98 | -1.9851 | -6.148
-0.97 | -1.9056 | -5.93
-0.96 | -1.8348 | -5.725
-0.95 | -1.7626 | -5.542
-0.94 | -1.6962 | -5.347
-0.93 | -1.6263 | -5.165
-0.92 | -1.5659 | -5.0023
-0.91 | -1.5048 | -4.8139
-0.9 | -1.4376 | -4.6595
-0.89 | -1.3772 | -4.5073
-0.88 | -1.3249 | -4.3291
-0.87 | -1.2782 | -4.2008
-0.86 | -1.2164 | -4.0566
-0.85 | -1.1661 | -3.935
-0.84 | -1.116 | -3.7797
-0.83 | -1.0689 | -3.6498
-0.82 | -1.0253 | -3.5084
-0.81 | -0.9808 | -3.3906
-0.8 | -0.9432 | -3.2599
-0.79 | -0.8954 | -3.136
-0.78 | -0.8619 | -3.0344
-0.77 | -0.8241 | -2.9053
-0.76 | -0.7861 | -2.815
-0.75 | -0.7528 | -2.7127
-0.74 | -0.7187 | -2.6153
-0.73 | -0.6842 | -2.5013
-0.72 | -0.6566 | -2.4089
-0.71 | -0.6252 | -2.3223
-0.7 | -0.599 | -2.2377
-0.69 | -0.5669 | -2.1395
-0.68 | -0.5442 | -2.0812
-0.67 | -0.5185 | -1.9973
-0.66 | -0.49548 | -1.9229
-0.65 | -0.47141 | -1.841
-0.64 | -0.4496 | -1.7716
-0.63 | -0.42665 | -1.7041
-0.62 | -0.40697 | -1.6388
-0.61 | -0.38835 | -1.5711
-0.6 | -0.36807 | -1.5172
-0.59 | -0.35012 | -1.4414
-0.58 | -0.33271 | -1.3903
-0.57 | -0.31506 | -1.3377
-0.56 | -0.29825 | -1.2793
-0.55 | -0.28221 | -1.2254
-0.54 | -0.26897 | -1.1769
-0.53 | -0.25543 | -1.1327
-0.52 | -0.24043 | -1.0845
-0.51 | -0.22818 | -1.0453
-0.5 | -0.21578 | -0.9991
-0.49 | -0.20299 | -0.9491
-0.48 | -0.19208 | -0.9136
-0.47 | -0.18196 | -0.8752
-0.46 | -0.16936 | -0.8363
-0.45 | -0.16192 | -0.7974
-0.44 | -0.15245 | -0.7663
-0.43 | -0.14345 | -0.741
-0.42 | -0.13541 | -0.6999
-0.41 | -0.12659 | -0.6733
-0.4 | -0.11904 | -0.6467
-0.39 | -0.11178 | -0.6183
-0.38 | -0.10517 | -0.589
-0.37 | -0.09852 | -0.5626
-0.36 | -0.09161 | -0.5375
-0.35 | -0.08637 | -0.5128
-0.34 | -0.0805 | -0.49362
-0.33 | -0.07529 | -0.47094
-0.32 | -0.07051 | -0.4495
-0.31 | -0.06538 | -0.42966
-0.3 | -0.06116 | -0.40428
-0.29 | -0.05708 | -0.3848
-0.28 | -0.05328 | -0.36482
-0.27 | -0.049359 | -0.34541
-0.26 | -0.046092 | -0.32743
-0.25 | -0.042473 | -0.30995
-0.24 | -0.03949 | -0.29068
-0.23 | -0.036489 | -0.27466
-0.22 | -0.033567 | -0.25847
-0.21 | -0.031 | -0.24344
-0.2 | -0.0287 | -0.2271
-0.19 | -0.026323 | -0.21187
-0.18 | -0.023924 | -0.19671
-0.17 | -0.021891 | -0.18205
-0.16 | -0.019795 | -0.17103
-0.15 | -0.017965 | -0.15791
-0.14 | -0.016345 | -0.14499
-0.13 | -0.014725 | -0.13381
-0.12 | -0.013241 | -0.12351
-0.11 | -0.011922 | -0.11461
-0.1 | -0.010569 | -0.10539
-0.09 | -0.00934 | -0.09514
-0.08 | -0.008242 | -0.08762
-0.07 | -0.007095 | -0.07949
-0.06 | -0.00605 | -0.07248
-0.05 | -0.005008 | -0.06548
-0.04 | -0.0040294 | -0.05893
-0.03 | -0.0030873 | -0.05391
-0.02 | -0.0020629 | -0.047892
-0.01 | -0.0010763 | -0.042882
0 | -1.16e-05 | -0.037584
0.01 | 0.0010742 | -0.033451
0.02 | 0.0022955 | -0.029133
0.03 | 0.0035772 | -0.024991
0.04 | 0.0050507 | -0.020648
0.05 | 0.006552 | -0.015959
0.06 | 0.008362 | -0.01102
0.07 | 0.010385 | -0.005431
0.08 | 0.012783 | 0.0012604
0.09 | 0.015387 | 0.009193
0.1 | 0.018328 | 0.018668
0.11 | 0.021775 | 0.030406
0.12 | 0.025575 | 0.045114
0.13 | 0.030026 | 0.06301
0.14 | 0.034978 | 0.0858
0.15 | 0.040864 | 0.11433
0.16 | 0.047464 | 0.1498
0.17 | 0.054917 | 0.19343
0.18 | 0.06263 | 0.24612
0.19 | 0.07227 | 0.3113
0.2 | 0.08331 | 0.39075
0.21 | 0.09655 | 0.4869
0.22 | 0.11056 | 0.5982
0.23 | 0.12655 | 0.738
0.24 | 0.14454 | 0.9026
0.25 | 0.16442 | 1.1103
0.26 | 0.18872 | 1.3479
0.27 | 0.21472 | 1.6388
0.28 | 0.24302 | 1.9758
0.29 | 0.27627 | 2.3862
0.3 | 0.31376 | 2.8738
0.31 | 0.35471 | 3.4483
0.32 | 0.40125 | 4.1263
0.33 | 0.454 | 4.943
0.34 | 0.51149 | 5.857
0.35 | 0.5689 | 7.006
0.36 | 0.6447 | 8.368
0.37 | 0.729 | 10.014
0.38 | 0.823 | 11.902
0.39 | 0.9278 | 14.195
0.4 | 1.0456 | 16.906
0.41 | 1.1899 | 20.13
0.42 | 1.3466 | 24.043
0.43 | 1.5317 | 28.662
0.44 | 1.7521 | 34.204
0.45 | 1.9998 | 40.747
0.46 | 2.2953 | 48.716
0.47 | 2.6469 | 58.02
0.48 | 3.0541 | 69.28
0.49 | 3.5391 | 82.83
0.5 | 4.1314 | 98.47