## Diode Characteristic (uA-mm)
VGS (V) | VDS = 0.000 V | VDS = 0.500 V
-1.25 | -5.045 | -13.505
-1.24 | -4.8702 | -13.089
-1.23 | -4.703 | -12.697
-1.22 | -4.5292 | -12.293
-1.21 | -4.3521 | -11.914
-1.2 | -4.2135 | -11.527
-1.19 | -4.0447 | -11.149
-1.18 | -3.9066 | -10.804
-1.17 | -3.7682 | -10.422
-1.16 | -3.6287 | -10.16
-1.15 | -3.4912 | -9.806
-1.14 | -3.371 | -9.482
-1.13 | -3.2353 | -9.162
-1.12 | -3.1235 | -8.87
-1.11 | -3.0154 | -8.581
-1.1 | -2.8996 | -8.327
-1.09 | -2.7906 | -8.025
-1.08 | -2.6872 | -7.799
-1.07 | -2.5851 | -7.551
-1.06 | -2.4989 | -7.323
-1.05 | -2.4101 | -7.073
-1.04 | -2.3227 | -6.835
-1.03 | -2.2412 | -6.618
-1.02 | -2.1429 | -6.392
-1.01 | -2.0558 | -6.181
-1 | -1.967 | -5.95
-0.99 | -1.9043 | -5.757
-0.98 | -1.8302 | -5.577
-0.97 | -1.7661 | -5.397
-0.96 | -1.6901 | -5.212
-0.95 | -1.6275 | -5.047
-0.94 | -1.552 | -4.8659
-0.93 | -1.4958 | -4.6961
-0.92 | -1.4302 | -4.5347
-0.91 | -1.3774 | -4.3776
-0.9 | -1.3207 | -4.2092
-0.89 | -1.2671 | -4.0657
-0.88 | -1.2203 | -3.9452
-0.87 | -1.1696 | -3.8211
-0.86 | -1.1207 | -3.6774
-0.85 | -1.0705 | -3.5585
-0.84 | -1.0276 | -3.4171
-0.83 | -0.9955 | -3.2961
-0.82 | -0.945 | -3.1786
-0.81 | -0.9029 | -3.0643
-0.8 | -0.867 | -2.9518
-0.79 | -0.8244 | -2.8578
-0.78 | -0.7932 | -2.7504
-0.77 | -0.7616 | -2.6601
-0.76 | -0.7245 | -2.5396
-0.75 | -0.6892 | -2.4607
-0.74 | -0.6636 | -2.3683
-0.73 | -0.6333 | -2.2805
-0.72 | -0.6057 | -2.2048
-0.71 | -0.5791 | -2.1088
-0.7 | -0.5515 | -2.0416
-0.69 | -0.5236 | -1.9518
-0.68 | -0.5015 | -1.8971
-0.67 | -0.48128 | -1.811
-0.66 | -0.45795 | -1.7512
-0.65 | -0.43565 | -1.6877
-0.64 | -0.41594 | -1.6158
-0.63 | -0.39612 | -1.5536
-0.62 | -0.37741 | -1.4848
-0.61 | -0.35889 | -1.4268
-0.6 | -0.34236 | -1.3701
-0.59 | -0.32353 | -1.3248
-0.58 | -0.30652 | -1.267
-0.57 | -0.29122 | -1.2184
-0.56 | -0.27508 | -1.1644
-0.55 | -0.26193 | -1.1202
-0.54 | -0.24917 | -1.0748
-0.53 | -0.23549 | -1.037
-0.52 | -0.22216 | -0.9906
-0.51 | -0.20929 | -0.9551
-0.5 | -0.1985 | -0.9132
-0.49 | -0.18809 | -0.8795
-0.48 | -0.1773 | -0.8431
-0.47 | -0.16806 | -0.8048
-0.46 | -0.15873 | -0.7726
-0.45 | -0.1499 | -0.7417
-0.44 | -0.14041 | -0.714
-0.43 | -0.13307 | -0.6797
-0.42 | -0.12507 | -0.6513
-0.41 | -0.11807 | -0.6294
-0.4 | -0.11064 | -0.5936
-0.39 | -0.10357 | -0.5704
-0.38 | -0.097 | -0.5486
-0.37 | -0.09112 | -0.5253
-0.36 | -0.08563 | -0.49816
-0.35 | -0.07979 | -0.47396
-0.34 | -0.07472 | -0.45478
-0.33 | -0.06945 | -0.43612
-0.32 | -0.06464 | -0.41023
-0.31 | -0.06055 | -0.3953
-0.3 | -0.05647 | -0.37505
-0.29 | -0.05258 | -0.35834
-0.28 | -0.049528 | -0.33848
-0.27 | -0.046157 | -0.3223
-0.26 | -0.042612 | -0.3044
-0.25 | -0.039753 | -0.28781
-0.24 | -0.036969 | -0.27214
-0.23 | -0.033992 | -0.25463
-0.22 | -0.031276 | -0.24006
-0.21 | -0.02875 | -0.22546
-0.2 | -0.026718 | -0.21068
-0.19 | -0.024466 | -0.19654
-0.18 | -0.022378 | -0.18366
-0.17 | -0.020483 | -0.17169
-0.16 | -0.018613 | -0.15906
-0.15 | -0.016873 | -0.14688
-0.14 | -0.015279 | -0.13488
-0.13 | -0.013833 | -0.12486
-0.12 | -0.012462 | -0.11482
-0.11 | -0.01117 | -0.10645
-0.1 | -0.009945 | -0.09853
-0.09 | -0.008825 | -0.09007
-0.08 | -0.007745 | -0.08199
-0.07 | -0.006697 | -0.07484
-0.06 | -0.005655 | -0.06841
-0.05 | -0.004729 | -0.06176
-0.04 | -0.0038235 | -0.0553
-0.03 | -0.0028553 | -0.0506
-0.02 | -0.0019625 | -0.045045
-0.01 | -0.00099 | -0.040357
0 | -4.89e-05 | -0.036044
0.01 | 0.0010391 | -0.031585
0.02 | 0.0021309 | -0.027458
0.03 | 0.0034063 | -0.02309
0.04 | 0.0047193 | -0.01932
0.05 | 0.006154 | -0.014878
0.06 | 0.007932 | -0.010157
0.07 | 0.009856 | -0.005074
0.08 | 0.012052 | 0.0013863
0.09 | 0.01456 | 0.008951
0.1 | 0.017461 | 0.018189
0.11 | 0.020567 | 0.02967
0.12 | 0.024326 | 0.044307
0.13 | 0.028503 | 0.06186
0.14 | 0.033337 | 0.08437
0.15 | 0.038776 | 0.11294
0.16 | 0.045234 | 0.14803
0.17 | 0.052674 | 0.19138
0.18 | 0.0599 | 0.24396
0.19 | 0.06922 | 0.30917
0.2 | 0.07994 | 0.39052
0.21 | 0.09213 | 0.48715
0.22 | 0.10614 | 0.5985
0.23 | 0.12235 | 0.744
0.24 | 0.13955 | 0.9126
0.25 | 0.16025 | 1.1195
0.26 | 0.18212 | 1.3675
0.27 | 0.20818 | 1.6597
0.28 | 0.23805 | 2.013
0.29 | 0.26895 | 2.4257
0.3 | 0.30512 | 2.9284
0.31 | 0.34533 | 3.5143
0.32 | 0.39214 | 4.2183
0.33 | 0.44335 | 5.0651
0.34 | 0.50167 | 6.006
0.35 | 0.56524 | 7.178
0.36 | 0.6284 | 8.589
0.37 | 0.7127 | 10.241
0.38 | 0.8082 | 12.248
0.39 | 0.9151 | 14.612
0.4 | 1.0334 | 17.441
0.41 | 1.1721 | 20.778
0.42 | 1.3349 | 24.83
0.43 | 1.5178 | 29.644
0.44 | 1.7313 | 35.385
0.45 | 1.9863 | 42.205
0.46 | 2.2822 | 50.524
0.47 | 2.6202 | 60.06
0.48 | 3.0395 | 71.84
0.49 | 3.5361 | 85.84
0.5 | 4.1044 | 102.29