## Diode Characteristic (uA-mm)
VGS (V) | VDS = 0.000 V | VDS = 0.500 V
-1.25 | -4.7374 | -12.758
-1.24 | -4.5494 | -12.249
-1.23 | -4.3864 | -11.925
-1.22 | -4.2412 | -11.533
-1.21 | -4.0927 | -11.152
-1.2 | -3.9322 | -10.846
-1.19 | -3.8004 | -10.452
-1.18 | -3.6455 | -10.088
-1.17 | -3.5424 | -9.779
-1.16 | -3.4138 | -9.493
-1.15 | -3.2778 | -9.184
-1.14 | -3.1723 | -8.894
-1.13 | -3.0556 | -8.615
-1.12 | -2.9455 | -8.324
-1.11 | -2.8318 | -8.044
-1.1 | -2.7429 | -7.818
-1.09 | -2.6335 | -7.58
-1.08 | -2.5372 | -7.315
-1.07 | -2.4396 | -7.11
-1.06 | -2.3455 | -6.855
-1.05 | -2.2623 | -6.654
-1.04 | -2.1716 | -6.443
-1.03 | -2.0981 | -6.214
-1.02 | -2.0139 | -6.059
-1.01 | -1.9381 | -5.842
-1 | -1.8632 | -5.649
-0.99 | -1.7909 | -5.45
-0.98 | -1.7126 | -5.26
-0.97 | -1.6644 | -5.1
-0.96 | -1.5944 | -4.8911
-0.95 | -1.5419 | -4.7494
-0.94 | -1.4803 | -4.5872
-0.93 | -1.4183 | -4.4386
-0.92 | -1.3646 | -4.2827
-0.91 | -1.3081 | -4.1411
-0.9 | -1.2571 | -3.9902
-0.89 | -1.2007 | -3.8599
-0.88 | -1.1565 | -3.7279
-0.87 | -1.1123 | -3.6005
-0.86 | -1.0676 | -3.4671
-0.85 | -1.0195 | -3.3467
-0.84 | -0.9724 | -3.2416
-0.83 | -0.9373 | -3.1057
-0.82 | -0.895 | -2.9987
-0.81 | -0.8571 | -2.8849
-0.8 | -0.82 | -2.7828
-0.79 | -0.7873 | -2.6703
-0.78 | -0.755 | -2.5771
-0.77 | -0.7206 | -2.482
-0.76 | -0.6864 | -2.395
-0.75 | -0.6601 | -2.316
-0.74 | -0.6296 | -2.223
-0.73 | -0.6036 | -2.1432
-0.72 | -0.5765 | -2.0623
-0.71 | -0.5496 | -1.994
-0.7 | -0.5228 | -1.9236
-0.69 | -0.50066 | -1.8521
-0.68 | -0.47928 | -1.7878
-0.67 | -0.45632 | -1.7187
-0.66 | -0.43294 | -1.642
-0.65 | -0.41421 | -1.5861
-0.64 | -0.39468 | -1.5171
-0.63 | -0.37609 | -1.4565
-0.62 | -0.35739 | -1.4045
-0.61 | -0.33872 | -1.3523
-0.6 | -0.32193 | -1.2975
-0.59 | -0.3058 | -1.2517
-0.58 | -0.29144 | -1.2047
-0.57 | -0.27588 | -1.1567
-0.56 | -0.26186 | -1.1149
-0.55 | -0.24881 | -1.0662
-0.54 | -0.23533 | -1.017
-0.53 | -0.22261 | -0.9827
-0.52 | -0.21158 | -0.9372
-0.51 | -0.19978 | -0.9012
-0.5 | -0.18972 | -0.8579
-0.49 | -0.17791 | -0.8295
-0.48 | -0.16829 | -0.7909
-0.47 | -0.16021 | -0.7579
-0.46 | -0.15152 | -0.7252
-0.45 | -0.14276 | -0.6984
-0.44 | -0.13464 | -0.6688
-0.43 | -0.12583 | -0.6401
-0.42 | -0.119 | -0.6141
-0.41 | -0.11193 | -0.5861
-0.4 | -0.10532 | -0.5614
-0.39 | -0.09865 | -0.5366
-0.38 | -0.09266 | -0.5123
-0.37 | -0.08676 | -0.49455
-0.36 | -0.08084 | -0.46868
-0.35 | -0.07604 | -0.4489
-0.34 | -0.07152 | -0.42753
-0.33 | -0.06625 | -0.40726
-0.32 | -0.06167 | -0.39032
-0.31 | -0.05749 | -0.37091
-0.3 | -0.05358 | -0.35267
-0.29 | -0.050289 | -0.33558
-0.28 | -0.047005 | -0.3158
-0.27 | -0.043348 | -0.30065
-0.26 | -0.040192 | -0.28399
-0.25 | -0.037489 | -0.26885
-0.24 | -0.034542 | -0.254
-0.23 | -0.031853 | -0.23735
-0.22 | -0.029456 | -0.2237
-0.21 | -0.027107 | -0.20876
-0.2 | -0.024879 | -0.1969
-0.19 | -0.022794 | -0.18273
-0.18 | -0.020832 | -0.17054
-0.17 | -0.019031 | -0.15815
-0.16 | -0.017378 | -0.14567
-0.15 | -0.015804 | -0.13501
-0.14 | -0.014258 | -0.12483
-0.13 | -0.012909 | -0.11419
-0.12 | -0.011662 | -0.10564
-0.11 | -0.010489 | -0.0961
-0.1 | -0.009369 | -0.08896
-0.09 | -0.008247 | -0.08076
-0.08 | -0.007236 | -0.07398
-0.07 | -0.006286 | -0.06775
-0.06 | -0.005356 | -0.06147
-0.05 | -0.00445 | -0.05619
-0.04 | -0.0035677 | -0.05036
-0.03 | -0.002718 | -0.045091
-0.02 | -0.0018445 | -0.040549
-0.01 | -0.0009507 | -0.036086
0 | -6.6e-06 | -0.031568
0.01 | 0.0009597 | -0.028322
0.02 | 0.0020429 | -0.024587
0.03 | 0.0031991 | -0.020634
0.04 | 0.0044902 | -0.016582
0.05 | 0.005854 | -0.012812
0.06 | 0.007468 | -0.00832
0.07 | 0.009273 | -0.0030375
0.08 | 0.011431 | 0.0030061
0.09 | 0.01385 | 0.010257
0.1 | 0.016422 | 0.019226
0.11 | 0.019572 | 0.030517
0.12 | 0.023266 | 0.044986
0.13 | 0.027405 | 0.06243
0.14 | 0.032022 | 0.0844
0.15 | 0.037372 | 0.1124
0.16 | 0.043734 | 0.1468
0.17 | 0.050466 | 0.18973
0.18 | 0.05766 | 0.24254
0.19 | 0.06675 | 0.30644
0.2 | 0.07689 | 0.38411
0.21 | 0.08916 | 0.47999
0.22 | 0.10283 | 0.589
0.23 | 0.11791 | 0.7291
0.24 | 0.13519 | 0.898
0.25 | 0.15471 | 1.0965
0.26 | 0.17634 | 1.3378
0.27 | 0.20209 | 1.6237
0.28 | 0.22981 | 1.9606
0.29 | 0.26067 | 2.3754
0.3 | 0.29493 | 2.8643
0.31 | 0.3366 | 3.4494
0.32 | 0.37922 | 4.1267
0.33 | 0.42899 | 4.9509
0.34 | 0.48389 | 5.879
0.35 | 0.54651 | 7.026
0.36 | 0.6069 | 8.41
0.37 | 0.6872 | 10.064
0.38 | 0.7772 | 11.98
0.39 | 0.8826 | 14.309
0.4 | 0.9986 | 17.078
0.41 | 1.1346 | 20.386
0.42 | 1.2863 | 24.318
0.43 | 1.4619 | 29.07
0.44 | 1.6686 | 34.714
0.45 | 1.9029 | 41.473
0.46 | 2.1985 | 49.58
0.47 | 2.5307 | 59.08
0.48 | 2.9278 | 70.65
0.49 | 3.3955 | 84.29
0.5 | 3.9696 | 100.52