## Diode Characteristic (uA-mm)
VGS (V) | VDS = 0.000 V | VDS = 0.500 V
-1.25 | -4.3904 | -11.585
-1.24 | -4.2357 | -11.253
-1.23 | -4.1008 | -10.855
-1.22 | -3.9277 | -10.553
-1.21 | -3.8012 | -10.295
-1.2 | -3.6859 | -9.948
-1.19 | -3.5535 | -9.609
-1.18 | -3.4286 | -9.289
-1.17 | -3.3146 | -9.002
-1.16 | -3.1817 | -8.803
-1.15 | -3.0774 | -8.512
-1.14 | -2.9818 | -8.234
-1.13 | -2.8741 | -7.979
-1.12 | -2.7646 | -7.694
-1.11 | -2.6558 | -7.457
-1.1 | -2.5747 | -7.269
-1.09 | -2.4656 | -6.987
-1.08 | -2.3706 | -6.751
-1.07 | -2.3009 | -6.57
-1.06 | -2.2113 | -6.322
-1.05 | -2.1275 | -6.12
-1.04 | -2.047 | -5.915
-1.03 | -1.9638 | -5.719
-1.02 | -1.8976 | -5.545
-1.01 | -1.8297 | -5.374
-1 | -1.7509 | -5.182
-0.99 | -1.6898 | -5.0097
-0.98 | -1.6276 | -4.8484
-0.97 | -1.5699 | -4.6722
-0.96 | -1.507 | -4.5657
-0.95 | -1.4442 | -4.3656
-0.94 | -1.3938 | -4.246
-0.93 | -1.344 | -4.0958
-0.92 | -1.2809 | -3.9647
-0.91 | -1.2423 | -3.8281
-0.9 | -1.1878 | -3.6712
-0.89 | -1.1412 | -3.5593
-0.88 | -1.1001 | -3.4371
-0.87 | -1.0533 | -3.3189
-0.86 | -1.0168 | -3.2071
-0.85 | -0.9706 | -3.0967
-0.84 | -0.9345 | -2.9942
-0.83 | -0.8923 | -2.892
-0.82 | -0.8564 | -2.7832
-0.81 | -0.8198 | -2.6857
-0.8 | -0.7841 | -2.582
-0.79 | -0.7506 | -2.5124
-0.78 | -0.7201 | -2.3952
-0.77 | -0.6829 | -2.3072
-0.76 | -0.6569 | -2.2328
-0.75 | -0.6282 | -2.154
-0.74 | -0.6018 | -2.0723
-0.73 | -0.5788 | -2.0025
-0.72 | -0.552 | -1.9387
-0.71 | -0.5299 | -1.8716
-0.7 | -0.5052 | -1.798
-0.69 | -0.48469 | -1.7291
-0.68 | -0.46087 | -1.6606
-0.67 | -0.44032 | -1.5978
-0.66 | -0.41948 | -1.5417
-0.65 | -0.40085 | -1.4817
-0.64 | -0.37957 | -1.4235
-0.63 | -0.36326 | -1.3736
-0.62 | -0.3466 | -1.3136
-0.61 | -0.3301 | -1.2647
-0.6 | -0.31226 | -1.2185
-0.59 | -0.29632 | -1.1663
-0.58 | -0.28391 | -1.1315
-0.57 | -0.27056 | -1.0852
-0.56 | -0.25418 | -1.0423
-0.55 | -0.24259 | -0.9966
-0.54 | -0.23018 | -0.9641
-0.53 | -0.21955 | -0.9254
-0.52 | -0.20737 | -0.8877
-0.51 | -0.19585 | -0.8537
-0.5 | -0.1849 | -0.8159
-0.49 | -0.17541 | -0.788
-0.48 | -0.16588 | -0.7574
-0.47 | -0.15727 | -0.7237
-0.46 | -0.14677 | -0.6944
-0.45 | -0.13859 | -0.6627
-0.44 | -0.13061 | -0.6351
-0.43 | -0.12268 | -0.6055
-0.42 | -0.11598 | -0.5844
-0.41 | -0.10989 | -0.5567
-0.4 | -0.10345 | -0.5432
-0.39 | -0.09761 | -0.5167
-0.38 | -0.0913 | -0.4964
-0.37 | -0.08593 | -0.47599
-0.36 | -0.08012 | -0.45517
-0.35 | -0.07496 | -0.43816
-0.34 | -0.07009 | -0.41394
-0.33 | -0.0656 | -0.39364
-0.32 | -0.06106 | -0.37384
-0.31 | -0.05707 | -0.35513
-0.3 | -0.05307 | -0.33931
-0.29 | -0.05015 | -0.32098
-0.28 | -0.04632 | -0.30469
-0.27 | -0.043519 | -0.28966
-0.26 | -0.040267 | -0.27332
-0.25 | -0.03704 | -0.25854
-0.24 | -0.034525 | -0.24421
-0.23 | -0.031777 | -0.22982
-0.22 | -0.029448 | -0.21574
-0.21 | -0.026989 | -0.20321
-0.2 | -0.024954 | -0.18969
-0.19 | -0.022883 | -0.17691
-0.18 | -0.021007 | -0.16429
-0.17 | -0.019126 | -0.15345
-0.16 | -0.017362 | -0.14192
-0.15 | -0.015842 | -0.13153
-0.14 | -0.014378 | -0.12145
-0.13 | -0.013016 | -0.11181
-0.12 | -0.011623 | -0.10354
-0.11 | -0.010446 | -0.09506
-0.1 | -0.00928 | -0.08725
-0.09 | -0.008272 | -0.07891
-0.08 | -0.007146 | -0.07251
-0.07 | -0.00625 | -0.06671
-0.06 | -0.005317 | -0.06036
-0.05 | -0.0044354 | -0.05516
-0.04 | -0.0035228 | -0.0495
-0.03 | -0.002694 | -0.044639
-0.02 | -0.0017971 | -0.039722
-0.01 | -0.0009346 | -0.036347
0 | -9.9e-06 | -0.031462
0.01 | 0.0009186 | -0.027708
0.02 | 0.0019952 | -0.024222
0.03 | 0.0031179 | -0.020395
0.04 | 0.0043936 | -0.016617
0.05 | 0.005738 | -0.012657
0.06 | 0.007322 | -0.008469
0.07 | 0.009214 | -0.0033016
0.08 | 0.011155 | 0.0027697
0.09 | 0.013417 | 0.010137
0.1 | 0.01608 | 0.019115
0.11 | 0.019206 | 0.030536
0.12 | 0.022647 | 0.044619
0.13 | 0.026398 | 0.06206
0.14 | 0.030898 | 0.08458
0.15 | 0.036336 | 0.11209
0.16 | 0.042366 | 0.14657
0.17 | 0.049114 | 0.18853
0.18 | 0.056791 | 0.24205
0.19 | 0.06451 | 0.30622
0.2 | 0.07452 | 0.3823
0.21 | 0.08615 | 0.47945
0.22 | 0.09918 | 0.5874
0.23 | 0.11371 | 0.727
0.24 | 0.13095 | 0.894
0.25 | 0.15021 | 1.0979
0.26 | 0.16985 | 1.3341
0.27 | 0.19348 | 1.6246
0.28 | 0.22125 | 1.9671
0.29 | 0.25233 | 2.3661
0.3 | 0.2868 | 2.8605
0.31 | 0.32475 | 3.4393
0.32 | 0.36738 | 4.1294
0.33 | 0.41791 | 4.9543
0.34 | 0.47371 | 5.869
0.35 | 0.53622 | 7.047
0.36 | 0.5919 | 8.398
0.37 | 0.6724 | 10.058
0.38 | 0.762 | 11.993
0.39 | 0.8636 | 14.3
0.4 | 0.9784 | 17.05
0.41 | 1.1056 | 20.352
0.42 | 1.2632 | 24.315
0.43 | 1.4409 | 28.953
0.44 | 1.6434 | 34.635
0.45 | 1.8861 | 41.299
0.46 | 2.1714 | 49.446
0.47 | 2.5076 | 58.81
0.48 | 2.8915 | 70.17
0.49 | 3.3635 | 83.97
0.5 | 3.9229 | 99.76