## Diode Characteristic (uA-mm)
VGS (V) | VDS = 0.000 V | VDS = 0.500 V
-1.25 | -4.4151 | -11.805
-1.24 | -4.2394 | -11.399
-1.23 | -4.1027 | -11.075
-1.22 | -3.9266 | -10.721
-1.21 | -3.8028 | -10.388
-1.2 | -3.6876 | -10.118
-1.19 | -3.537 | -9.729
-1.18 | -3.4028 | -9.423
-1.17 | -3.3074 | -9.224
-1.16 | -3.1944 | -8.898
-1.15 | -3.077 | -8.601
-1.14 | -2.9725 | -8.334
-1.13 | -2.8585 | -8.082
-1.12 | -2.7499 | -7.795
-1.11 | -2.6589 | -7.517
-1.1 | -2.5655 | -7.299
-1.09 | -2.4605 | -7.085
-1.08 | -2.3731 | -6.863
-1.07 | -2.2871 | -6.618
-1.06 | -2.2071 | -6.414
-1.05 | -2.1191 | -6.197
-1.04 | -2.0479 | -5.995
-1.03 | -1.9712 | -5.835
-1.02 | -1.8983 | -5.664
-1.01 | -1.8246 | -5.449
-1 | -1.7624 | -5.273
-0.99 | -1.7016 | -5.103
-0.98 | -1.6263 | -4.9366
-0.97 | -1.5585 | -4.7738
-0.96 | -1.5012 | -4.6059
-0.95 | -1.4456 | -4.4567
-0.94 | -1.3897 | -4.3198
-0.93 | -1.3341 | -4.1941
-0.92 | -1.2778 | -4.0283
-0.91 | -1.2314 | -3.873
-0.9 | -1.1919 | -3.7392
-0.89 | -1.134 | -3.6134
-0.88 | -1.0903 | -3.4947
-0.87 | -1.0418 | -3.372
-0.86 | -1.0065 | -3.2674
-0.85 | -0.9704 | -3.1469
-0.84 | -0.9276 | -3.0449
-0.83 | -0.8875 | -2.9447
-0.82 | -0.8512 | -2.8328
-0.81 | -0.8145 | -2.7453
-0.8 | -0.7812 | -2.6298
-0.79 | -0.7443 | -2.5365
-0.78 | -0.7125 | -2.4402
-0.77 | -0.6831 | -2.3698
-0.76 | -0.6522 | -2.2936
-0.75 | -0.6241 | -2.2102
-0.74 | -0.5997 | -2.1162
-0.73 | -0.5712 | -2.0433
-0.72 | -0.5464 | -1.9612
-0.71 | -0.5271 | -1.9098
-0.7 | -0.50268 | -1.8298
-0.69 | -0.47928 | -1.7634
-0.68 | -0.45983 | -1.6949
-0.67 | -0.43607 | -1.6232
-0.66 | -0.41595 | -1.573
-0.65 | -0.3967 | -1.5209
-0.64 | -0.3765 | -1.4565
-0.63 | -0.35772 | -1.3968
-0.62 | -0.34012 | -1.3363
-0.61 | -0.32736 | -1.2901
-0.6 | -0.30996 | -1.2424
-0.59 | -0.29473 | -1.1942
-0.58 | -0.27865 | -1.1484
-0.57 | -0.26421 | -1.1009
-0.56 | -0.25022 | -1.0512
-0.55 | -0.2381 | -1.0146
-0.54 | -0.22626 | -0.9746
-0.53 | -0.21516 | -0.9352
-0.52 | -0.20199 | -0.9001
-0.51 | -0.1931 | -0.8642
-0.5 | -0.18304 | -0.8324
-0.49 | -0.17303 | -0.7993
-0.48 | -0.16257 | -0.7603
-0.47 | -0.15389 | -0.7347
-0.46 | -0.14621 | -0.7069
-0.45 | -0.13687 | -0.6737
-0.44 | -0.12885 | -0.6463
-0.43 | -0.12154 | -0.6178
-0.42 | -0.11411 | -0.5934
-0.41 | -0.10702 | -0.5719
-0.4 | -0.10082 | -0.5482
-0.39 | -0.09493 | -0.5261
-0.38 | -0.08882 | -0.5035
-0.37 | -0.0834 | -0.48062
-0.36 | -0.07764 | -0.46165
-0.35 | -0.07289 | -0.44033
-0.34 | -0.06845 | -0.42083
-0.33 | -0.06381 | -0.40357
-0.32 | -0.05945 | -0.384
-0.31 | -0.0555 | -0.36604
-0.3 | -0.05192 | -0.34486
-0.29 | -0.048607 | -0.32621
-0.28 | -0.045287 | -0.31164
-0.27 | -0.041797 | -0.2931
-0.26 | -0.039002 | -0.27758
-0.25 | -0.03609 | -0.26037
-0.24 | -0.033353 | -0.24644
-0.23 | -0.030913 | -0.231
-0.22 | -0.028476 | -0.21616
-0.21 | -0.026348 | -0.20208
-0.2 | -0.023996 | -0.18891
-0.19 | -0.021998 | -0.17641
-0.18 | -0.02019 | -0.16406
-0.17 | -0.018425 | -0.15237
-0.16 | -0.016834 | -0.14051
-0.15 | -0.015262 | -0.12986
-0.14 | -0.013785 | -0.12069
-0.13 | -0.012383 | -0.11132
-0.12 | -0.011221 | -0.10292
-0.11 | -0.010058 | -0.09475
-0.1 | -0.008929 | -0.08615
-0.09 | -0.007937 | -0.07794
-0.08 | -0.006969 | -0.07155
-0.07 | -0.005991 | -0.06565
-0.06 | -0.005077 | -0.05922
-0.05 | -0.0042151 | -0.05376
-0.04 | -0.0034115 | -0.048481
-0.03 | -0.0025697 | -0.043527
-0.02 | -0.001756 | -0.039192
-0.01 | -0.0009006 | -0.034961
0 | -3.51e-05 | -0.030624
0.01 | 0.0009223 | -0.027061
0.02 | 0.0019122 | -0.023406
0.03 | 0.0030267 | -0.019913
0.04 | 0.0042288 | -0.016091
0.05 | 0.0055257 | -0.012291
0.06 | 0.006974 | -0.007897
0.07 | 0.008665 | -0.0029084
0.08 | 0.010622 | 0.0030571
0.09 | 0.012914 | 0.010145
0.1 | 0.015392 | 0.018835
0.11 | 0.018274 | 0.029824
0.12 | 0.021469 | 0.043774
0.13 | 0.025422 | 0.06064
0.14 | 0.029714 | 0.08213
0.15 | 0.034811 | 0.10923
0.16 | 0.040279 | 0.14287
0.17 | 0.046812 | 0.18476
0.18 | 0.053878 | 0.23596
0.19 | 0.0614 | 0.29787
0.2 | 0.07108 | 0.37554
0.21 | 0.08204 | 0.46958
0.22 | 0.09478 | 0.5774
0.23 | 0.10908 | 0.7139
0.24 | 0.12458 | 0.8812
0.25 | 0.14328 | 1.077
0.26 | 0.16313 | 1.3172
0.27 | 0.18659 | 1.5975
0.28 | 0.21283 | 1.9362
0.29 | 0.24254 | 2.3414
0.3 | 0.27448 | 2.8283
0.31 | 0.31226 | 3.3945
0.32 | 0.35387 | 4.0732
0.33 | 0.40119 | 4.8931
0.34 | 0.45525 | 5.815
0.35 | 0.51495 | 6.96
0.36 | 0.568 | 8.325
0.37 | 0.6497 | 9.949
0.38 | 0.7335 | 11.861
0.39 | 0.8348 | 14.155
0.4 | 0.9456 | 16.894
0.41 | 1.0752 | 20.176
0.42 | 1.2276 | 24.083
0.43 | 1.3964 | 28.731
0.44 | 1.6003 | 34.284
0.45 | 1.8328 | 40.886
0.46 | 2.1102 | 48.904
0.47 | 2.4427 | 58.34
0.48 | 2.8287 | 69.61
0.49 | 3.2943 | 83.18
0.5 | 3.8421 | 99.16