## Diode Characteristic (uA-mm)
VGS (V) | VDS = 0.000 V | VDS = 0.500 V
-1.25 | -4.1759 | -10.998
-1.24 | -4.0283 | -10.611
-1.23 | -3.8933 | -10.32
-1.22 | -3.744 | -10.033
-1.21 | -3.6177 | -9.668
-1.2 | -3.4943 | -9.402
-1.19 | -3.3707 | -9.113
-1.18 | -3.2561 | -8.819
-1.17 | -3.1431 | -8.554
-1.16 | -3.0191 | -8.258
-1.15 | -2.9498 | -8.012
-1.14 | -2.8194 | -7.758
-1.13 | -2.7246 | -7.508
-1.12 | -2.6288 | -7.272
-1.11 | -2.5237 | -7.083
-1.1 | -2.4418 | -6.828
-1.09 | -2.3526 | -6.605
-1.08 | -2.2589 | -6.389
-1.07 | -2.1846 | -6.166
-1.06 | -2.0917 | -5.993
-1.05 | -2.0134 | -5.79
-1.04 | -1.949 | -5.618
-1.03 | -1.8757 | -5.429
-1.02 | -1.804 | -5.257
-1.01 | -1.7268 | -5.05
-1 | -1.6635 | -4.8678
-0.99 | -1.6033 | -4.744
-0.98 | -1.5456 | -4.5721
-0.97 | -1.4805 | -4.4196
-0.96 | -1.4239 | -4.2799
-0.95 | -1.367 | -4.1208
-0.94 | -1.3181 | -3.9808
-0.93 | -1.2721 | -3.8598
-0.92 | -1.2126 | -3.7244
-0.91 | -1.173 | -3.6041
-0.9 | -1.1139 | -3.4942
-0.89 | -1.0739 | -3.3607
-0.88 | -1.0353 | -3.2611
-0.87 | -0.9968 | -3.1425
-0.86 | -0.9584 | -3.0193
-0.85 | -0.9161 | -2.9219
-0.84 | -0.8815 | -2.8216
-0.83 | -0.8425 | -2.7184
-0.82 | -0.805 | -2.6207
-0.81 | -0.7735 | -2.5267
-0.8 | -0.7399 | -2.4383
-0.79 | -0.7082 | -2.3547
-0.78 | -0.6753 | -2.2531
-0.77 | -0.6501 | -2.1689
-0.76 | -0.6224 | -2.1064
-0.75 | -0.5967 | -2.0331
-0.74 | -0.5696 | -1.9505
-0.73 | -0.5445 | -1.8862
-0.72 | -0.5205 | -1.813
-0.71 | -0.498 | -1.7516
-0.7 | -0.47669 | -1.6759
-0.69 | -0.45624 | -1.6044
-0.68 | -0.43142 | -1.5615
-0.67 | -0.4135 | -1.5052
-0.66 | -0.39302 | -1.4482
-0.65 | -0.37362 | -1.3882
-0.64 | -0.35623 | -1.3269
-0.63 | -0.33921 | -1.2828
-0.62 | -0.32285 | -1.2331
-0.61 | -0.30781 | -1.1937
-0.6 | -0.29309 | -1.1408
-0.59 | -0.27713 | -1.1032
-0.58 | -0.26373 | -1.0531
-0.57 | -0.24933 | -1.0153
-0.56 | -0.23702 | -0.9725
-0.55 | -0.22558 | -0.9282
-0.54 | -0.21389 | -0.8979
-0.53 | -0.20181 | -0.8632
-0.52 | -0.19137 | -0.8279
-0.51 | -0.18118 | -0.7927
-0.5 | -0.17181 | -0.7643
-0.49 | -0.16235 | -0.735
-0.48 | -0.15358 | -0.7022
-0.47 | -0.14577 | -0.6755
-0.46 | -0.13744 | -0.649
-0.45 | -0.13009 | -0.6201
-0.44 | -0.12211 | -0.5949
-0.43 | -0.11589 | -0.5719
-0.42 | -0.10885 | -0.5454
-0.41 | -0.10198 | -0.5215
-0.4 | -0.09578 | -0.50125
-0.39 | -0.09006 | -0.48044
-0.38 | -0.08416 | -0.45848
-0.37 | -0.07944 | -0.4404
-0.36 | -0.07409 | -0.41802
-0.35 | -0.06966 | -0.4037
-0.34 | -0.06504 | -0.3826
-0.33 | -0.06103 | -0.36759
-0.32 | -0.05695 | -0.34812
-0.31 | -0.05336 | -0.33187
-0.3 | -0.049737 | -0.31535
-0.29 | -0.046442 | -0.29902
-0.28 | -0.043085 | -0.28371
-0.27 | -0.040075 | -0.27043
-0.26 | -0.037154 | -0.25597
-0.25 | -0.034297 | -0.24163
-0.24 | -0.031994 | -0.22851
-0.23 | -0.029474 | -0.21398
-0.22 | -0.027329 | -0.20072
-0.21 | -0.024977 | -0.18768
-0.2 | -0.023051 | -0.17584
-0.19 | -0.021309 | -0.16307
-0.18 | -0.019447 | -0.15262
-0.17 | -0.017756 | -0.14263
-0.16 | -0.016231 | -0.13113
-0.15 | -0.014866 | -0.12197
-0.14 | -0.01339 | -0.11231
-0.13 | -0.012122 | -0.10358
-0.12 | -0.010901 | -0.09492
-0.11 | -0.00979 | -0.0877
-0.1 | -0.008798 | -0.08043
-0.09 | -0.007684 | -0.07312
-0.08 | -0.006735 | -0.0671
-0.07 | -0.005848 | -0.06085
-0.06 | -0.005037 | -0.05583
-0.05 | -0.0041776 | -0.05049
-0.04 | -0.0033359 | -0.045439
-0.03 | -0.00256 | -0.041103
-0.02 | -0.0017116 | -0.036642
-0.01 | -0.0009095 | -0.032673
0 | -1.26e-05 | -0.028945
0.01 | 0.000917 | -0.025299
0.02 | 0.0018777 | -0.022083
0.03 | 0.0029712 | -0.018611
0.04 | 0.0041404 | -0.015338
0.05 | 0.0054732 | -0.01174
0.06 | 0.006865 | -0.007522
0.07 | 0.008562 | -0.0026955
0.08 | 0.010451 | 0.0029892
0.09 | 0.012726 | 0.009831
0.1 | 0.015137 | 0.018492
0.11 | 0.018028 | 0.029397
0.12 | 0.021234 | 0.04327
0.13 | 0.025096 | 0.05976
0.14 | 0.029386 | 0.08178
0.15 | 0.034232 | 0.10811
0.16 | 0.039688 | 0.14302
0.17 | 0.046227 | 0.185
0.18 | 0.053327 | 0.23636
0.19 | 0.06068 | 0.30062
0.2 | 0.07026 | 0.37767
0.21 | 0.08095 | 0.47367
0.22 | 0.09303 | 0.5834
0.23 | 0.10658 | 0.7223
0.24 | 0.12305 | 0.8912
0.25 | 0.14198 | 1.0953
0.26 | 0.16092 | 1.3425
0.27 | 0.18395 | 1.6323
0.28 | 0.20904 | 1.9822
0.29 | 0.23827 | 2.3943
0.3 | 0.27228 | 2.8906
0.31 | 0.30846 | 3.4907
0.32 | 0.35089 | 4.1985
0.33 | 0.39563 | 5.0457
0.34 | 0.45115 | 5.989
0.35 | 0.51219 | 7.199
0.36 | 0.5671 | 8.628
0.37 | 0.6479 | 10.309
0.38 | 0.7368 | 12.357
0.39 | 0.8326 | 14.761
0.4 | 0.9486 | 17.61
0.41 | 1.0781 | 21.054
0.42 | 1.2339 | 25.232
0.43 | 1.4099 | 30.161
0.44 | 1.6094 | 36.001
0.45 | 1.8501 | 43.095
0.46 | 2.129 | 51.618
0.47 | 2.4621 | 61.41
0.48 | 2.8575 | 73.57
0.49 | 3.317 | 87.94
0.5 | 3.9002 | 105.02