## Diode Characteristic (uA-mm)
VGS (V) | VDS = 0.000 V | VDS = 0.500 V
-1.25 | -4.4398 | -11.399
-1.24 | -4.2847 | -11.036
-1.23 | -4.1349 | -10.664
-1.22 | -3.9909 | -10.38
-1.21 | -3.8552 | -10.048
-1.2 | -3.7225 | -9.728
-1.19 | -3.5888 | -9.45
-1.18 | -3.4498 | -9.169
-1.17 | -3.3264 | -8.873
-1.16 | -3.2087 | -8.572
-1.15 | -3.1004 | -8.344
-1.14 | -2.9877 | -8.066
-1.13 | -2.8946 | -7.781
-1.12 | -2.7813 | -7.532
-1.11 | -2.6906 | -7.287
-1.1 | -2.5908 | -7.073
-1.09 | -2.4958 | -6.839
-1.08 | -2.4076 | -6.631
-1.07 | -2.3134 | -6.432
-1.06 | -2.2245 | -6.232
-1.05 | -2.1543 | -6.023
-1.04 | -2.0675 | -5.828
-1.03 | -1.9906 | -5.615
-1.02 | -1.9111 | -5.451
-1.01 | -1.8462 | -5.253
-1 | -1.7763 | -5.07
-0.99 | -1.7065 | -4.9202
-0.98 | -1.6467 | -4.7522
-0.97 | -1.5857 | -4.5959
-0.96 | -1.5297 | -4.4275
-0.95 | -1.4663 | -4.2933
-0.94 | -1.41 | -4.1581
-0.93 | -1.3538 | -4.0183
-0.92 | -1.3021 | -3.8684
-0.91 | -1.2527 | -3.743
-0.9 | -1.2024 | -3.6227
-0.89 | -1.156 | -3.4841
-0.88 | -1.112 | -3.3713
-0.87 | -1.0623 | -3.2705
-0.86 | -1.0221 | -3.1427
-0.85 | -0.9823 | -3.0384
-0.84 | -0.9378 | -2.9345
-0.83 | -0.9006 | -2.8247
-0.82 | -0.8644 | -2.7325
-0.81 | -0.8293 | -2.6451
-0.8 | -0.7924 | -2.5436
-0.79 | -0.7614 | -2.4433
-0.78 | -0.7277 | -2.3699
-0.77 | -0.6976 | -2.2828
-0.76 | -0.6656 | -2.1925
-0.75 | -0.6373 | -2.1173
-0.74 | -0.6077 | -2.041
-0.73 | -0.5819 | -1.9627
-0.72 | -0.5563 | -1.8979
-0.71 | -0.5296 | -1.8305
-0.7 | -0.5052 | -1.7597
-0.69 | -0.48542 | -1.6929
-0.68 | -0.46749 | -1.6273
-0.67 | -0.4448 | -1.5679
-0.66 | -0.42233 | -1.51
-0.65 | -0.40067 | -1.4475
-0.64 | -0.38142 | -1.39
-0.63 | -0.36368 | -1.3479
-0.62 | -0.34723 | -1.2898
-0.61 | -0.32982 | -1.2479
-0.6 | -0.31592 | -1.1904
-0.59 | -0.29913 | -1.1441
-0.58 | -0.28421 | -1.1045
-0.57 | -0.27187 | -1.0596
-0.56 | -0.2585 | -1.0113
-0.55 | -0.24495 | -0.9708
-0.54 | -0.23062 | -0.929
-0.53 | -0.21879 | -0.8986
-0.52 | -0.20695 | -0.8582
-0.51 | -0.19545 | -0.8239
-0.5 | -0.1857 | -0.7956
-0.49 | -0.17528 | -0.7631
-0.48 | -0.16487 | -0.7303
-0.47 | -0.15745 | -0.7049
-0.46 | -0.14815 | -0.677
-0.45 | -0.139 | -0.6416
-0.44 | -0.13091 | -0.6195
-0.43 | -0.12381 | -0.5905
-0.42 | -0.11674 | -0.5689
-0.41 | -0.10984 | -0.5414
-0.4 | -0.10363 | -0.5159
-0.39 | -0.09636 | -0.49818
-0.38 | -0.09038 | -0.47211
-0.37 | -0.08547 | -0.45341
-0.36 | -0.07968 | -0.43477
-0.35 | -0.07433 | -0.41279
-0.34 | -0.06974 | -0.39402
-0.33 | -0.06519 | -0.37791
-0.32 | -0.06087 | -0.35909
-0.31 | -0.05688 | -0.3434
-0.3 | -0.05318 | -0.32546
-0.29 | -0.049859 | -0.30808
-0.28 | -0.046235 | -0.29146
-0.27 | -0.042906 | -0.27696
-0.26 | -0.040062 | -0.262
-0.25 | -0.036725 | -0.2488
-0.24 | -0.034539 | -0.23444
-0.23 | -0.031563 | -0.21981
-0.22 | -0.029346 | -0.20627
-0.21 | -0.026967 | -0.19408
-0.2 | -0.024793 | -0.18188
-0.19 | -0.022638 | -0.16835
-0.18 | -0.020584 | -0.15521
-0.17 | -0.018891 | -0.14507
-0.16 | -0.017339 | -0.13424
-0.15 | -0.015595 | -0.12531
-0.14 | -0.014188 | -0.11542
-0.13 | -0.012866 | -0.10587
-0.12 | -0.01162 | -0.09712
-0.11 | -0.010309 | -0.08979
-0.1 | -0.00919 | -0.08183
-0.09 | -0.008112 | -0.07542
-0.08 | -0.00718 | -0.06813
-0.07 | -0.006161 | -0.06196
-0.06 | -0.005231 | -0.05667
-0.05 | -0.0043217 | -0.05085
-0.04 | -0.0034761 | -0.04547
-0.03 | -0.0026305 | -0.041129
-0.02 | -0.0018009 | -0.036658
-0.01 | -0.0009096 | -0.032701
0 | -9.9e-06 | -0.028665
0.01 | 0.0009272 | -0.025363
0.02 | 0.0019289 | -0.021949
0.03 | 0.0030494 | -0.018558
0.04 | 0.0042814 | -0.01511
0.05 | 0.0055814 | -0.011338
0.06 | 0.007001 | -0.00718
0.07 | 0.008782 | -0.0023113
0.08 | 0.010694 | 0.0033915
0.09 | 0.012889 | 0.010265
0.1 | 0.015407 | 0.018903
0.11 | 0.018334 | 0.029926
0.12 | 0.021655 | 0.043756
0.13 | 0.025386 | 0.06041
0.14 | 0.029535 | 0.08262
0.15 | 0.034677 | 0.10957
0.16 | 0.040373 | 0.14409
0.17 | 0.046603 | 0.18586
0.18 | 0.053854 | 0.23803
0.19 | 0.06156 | 0.30267
0.2 | 0.07118 | 0.38118
0.21 | 0.08198 | 0.47795
0.22 | 0.09456 | 0.5879
0.23 | 0.10834 | 0.7325
0.24 | 0.12446 | 0.9012
0.25 | 0.14235 | 1.1115
0.26 | 0.1629 | 1.3565
0.27 | 0.18518 | 1.6541
0.28 | 0.21192 | 2.0129
0.29 | 0.24152 | 2.4352
0.3 | 0.27474 | 2.9567
0.31 | 0.3109 | 3.5606
0.32 | 0.35269 | 4.2858
0.33 | 0.40018 | 5.16
0.34 | 0.45401 | 6.149
0.35 | 0.51299 | 7.393
0.36 | 0.5699 | 8.856
0.37 | 0.6486 | 10.638
0.38 | 0.7309 | 12.738
0.39 | 0.8323 | 15.225
0.4 | 0.9454 | 18.232
0.41 | 1.0717 | 21.843
0.42 | 1.2263 | 26.195
0.43 | 1.4046 | 31.298
0.44 | 1.6014 | 37.506
0.45 | 1.8372 | 44.907
0.46 | 2.1187 | 53.865
0.47 | 2.4499 | 64.4
0.48 | 2.8404 | 76.92
0.49 | 3.3145 | 92.03
0.5 | 3.8837 | 110.17