## Diode Characteristic (uA-mm)
VGS (V) | VDS = 0.000 V | VDS = 0.500 V
-1.25 | -6.09 | -16.847
-1.24 | -5.839 | -16.281
-1.23 | -5.636 | -15.703
-1.22 | -5.421 | -15.247
-1.21 | -5.195 | -14.764
-1.2 | -5.03 | -14.319
-1.19 | -4.8407 | -13.858
-1.18 | -4.647 | -13.362
-1.17 | -4.476 | -13.002
-1.16 | -4.3131 | -12.61
-1.15 | -4.1478 | -12.157
-1.14 | -4.0071 | -11.749
-1.13 | -3.8338 | -11.377
-1.12 | -3.7195 | -11.01
-1.11 | -3.5611 | -10.624
-1.1 | -3.4222 | -10.319
-1.09 | -3.2955 | -9.929
-1.08 | -3.1593 | -9.592
-1.07 | -3.0363 | -9.315
-1.06 | -2.9223 | -9.03
-1.05 | -2.8124 | -8.717
-1.04 | -2.6937 | -8.416
-1.03 | -2.579 | -8.151
-1.02 | -2.4877 | -7.847
-1.01 | -2.3933 | -7.56
-1 | -2.3045 | -7.326
-0.99 | -2.2112 | -7.057
-0.98 | -2.1241 | -6.833
-0.97 | -2.0416 | -6.622
-0.96 | -1.9665 | -6.404
-0.95 | -1.8849 | -6.14
-0.94 | -1.8126 | -5.938
-0.93 | -1.7295 | -5.716
-0.92 | -1.6646 | -5.522
-0.91 | -1.5886 | -5.301
-0.9 | -1.5269 | -5.148
-0.89 | -1.4557 | -4.9409
-0.88 | -1.3962 | -4.7526
-0.87 | -1.3423 | -4.5948
-0.86 | -1.2843 | -4.4395
-0.85 | -1.231 | -4.307
-0.84 | -1.1732 | -4.1087
-0.83 | -1.1249 | -3.9796
-0.82 | -1.0776 | -3.813
-0.81 | -1.0296 | -3.6816
-0.8 | -0.9863 | -3.5524
-0.79 | -0.9461 | -3.4305
-0.78 | -0.9004 | -3.304
-0.77 | -0.8645 | -3.1789
-0.76 | -0.8188 | -3.0639
-0.75 | -0.7891 | -2.9251
-0.74 | -0.7492 | -2.8238
-0.73 | -0.7161 | -2.7185
-0.72 | -0.6819 | -2.6292
-0.71 | -0.6473 | -2.5062
-0.7 | -0.6211 | -2.4296
-0.69 | -0.5919 | -2.3383
-0.68 | -0.5615 | -2.2417
-0.67 | -0.5332 | -2.1464
-0.66 | -0.5084 | -2.0786
-0.65 | -0.48462 | -1.9827
-0.64 | -0.45933 | -1.919
-0.63 | -0.43698 | -1.8401
-0.62 | -0.41614 | -1.7698
-0.61 | -0.39547 | -1.6903
-0.6 | -0.37712 | -1.6228
-0.59 | -0.35615 | -1.554
-0.58 | -0.33969 | -1.4943
-0.57 | -0.32246 | -1.4209
-0.56 | -0.30439 | -1.3809
-0.55 | -0.28589 | -1.3189
-0.54 | -0.27196 | -1.2672
-0.53 | -0.25864 | -1.2146
-0.52 | -0.24449 | -1.1562
-0.51 | -0.23042 | -1.1163
-0.5 | -0.21826 | -1.0698
-0.49 | -0.20507 | -1.0231
-0.48 | -0.19352 | -0.9763
-0.47 | -0.18316 | -0.9441
-0.46 | -0.17098 | -0.8978
-0.45 | -0.16212 | -0.8626
-0.44 | -0.15211 | -0.822
-0.43 | -0.14369 | -0.7943
-0.42 | -0.13513 | -0.7545
-0.41 | -0.1273 | -0.7176
-0.4 | -0.11957 | -0.6867
-0.39 | -0.11176 | -0.656
-0.38 | -0.10467 | -0.6293
-0.37 | -0.09787 | -0.5966
-0.36 | -0.09131 | -0.5726
-0.35 | -0.08598 | -0.5438
-0.34 | -0.07974 | -0.5163
-0.33 | -0.07456 | -0.49796
-0.32 | -0.06991 | -0.47772
-0.31 | -0.06498 | -0.45498
-0.3 | -0.06054 | -0.43327
-0.29 | -0.05622 | -0.41066
-0.28 | -0.05263 | -0.39175
-0.27 | -0.048845 | -0.36729
-0.26 | -0.045771 | -0.34996
-0.25 | -0.041948 | -0.32956
-0.24 | -0.03902 | -0.31304
-0.23 | -0.035736 | -0.29608
-0.22 | -0.033287 | -0.27723
-0.21 | -0.030515 | -0.26342
-0.2 | -0.028124 | -0.24617
-0.19 | -0.025512 | -0.2296
-0.18 | -0.023448 | -0.21547
-0.17 | -0.021443 | -0.2005
-0.16 | -0.019601 | -0.18629
-0.15 | -0.017694 | -0.17235
-0.14 | -0.016035 | -0.1602
-0.13 | -0.014466 | -0.14729
-0.12 | -0.013111 | -0.13474
-0.11 | -0.011643 | -0.1261
-0.1 | -0.010334 | -0.11478
-0.09 | -0.009165 | -0.10573
-0.08 | -0.008045 | -0.09545
-0.07 | -0.006925 | -0.08695
-0.06 | -0.005914 | -0.07956
-0.05 | -0.0049222 | -0.07239
-0.04 | -0.0039894 | -0.06539
-0.03 | -0.0029784 | -0.05921
-0.02 | -0.002061 | -0.05356
-0.01 | -0.0010339 | -0.047813
0 | 1.3e-06 | -0.042327
0.01 | 0.0010595 | -0.036847
0.02 | 0.0022613 | -0.032453
0.03 | 0.0034964 | -0.027909
0.04 | 0.0049665 | -0.023053
0.05 | 0.006448 | -0.018349
0.06 | 0.008237 | -0.013295
0.07 | 0.010268 | -0.007513
0.08 | 0.012666 | -0.0010768
0.09 | 0.015236 | 0.006793
0.1 | 0.01825 | 0.015977
0.11 | 0.021527 | 0.027522
0.12 | 0.025651 | 0.041748
0.13 | 0.02999 | 0.05974
0.14 | 0.035 | 0.08176
0.15 | 0.040816 | 0.10972
0.16 | 0.047775 | 0.1447
0.17 | 0.055063 | 0.18783
0.18 | 0.06258 | 0.24089
0.19 | 0.07245 | 0.30562
0.2 | 0.08327 | 0.38585
0.21 | 0.0963 | 0.48192
0.22 | 0.10987 | 0.5958
0.23 | 0.12615 | 0.7398
0.24 | 0.14532 | 0.908
0.25 | 0.16506 | 1.1182
0.26 | 0.18888 | 1.3661
0.27 | 0.21417 | 1.6607
0.28 | 0.24406 | 2.0128
0.29 | 0.27761 | 2.4334
0.3 | 0.31441 | 2.9499
0.31 | 0.35512 | 3.5405
0.32 | 0.40213 | 4.2613
0.33 | 0.45516 | 5.1171
0.34 | 0.51443 | 6.079
0.35 | 0.568 | 7.297
0.36 | 0.6419 | 8.731
0.37 | 0.7276 | 10.479
0.38 | 0.8235 | 12.495
0.39 | 0.9339 | 14.929
0.4 | 1.057 | 17.847
0.41 | 1.1967 | 21.316
0.42 | 1.3647 | 25.532
0.43 | 1.5536 | 30.502
0.44 | 1.7681 | 36.529
0.45 | 2.0227 | 43.558
0.46 | 2.3271 | 52.256
0.47 | 2.6838 | 62.33
0.48 | 3.095 | 74.39
0.49 | 3.6097 | 89.02
0.5 | 4.2189 | 106.58