## Diode Characteristic (uA-mm)
VGS (V) | VDS = 0.000 V | VDS = 0.500 V
-1.25 | -7.051 | -20.161
-1.24 | -6.744 | -19.446
-1.23 | -6.514 | -18.804
-1.22 | -6.245 | -18.281
-1.21 | -5.995 | -17.662
-1.2 | -5.77 | -17
-1.19 | -5.554 | -16.465
-1.18 | -5.341 | -15.958
-1.17 | -5.106 | -15.362
-1.16 | -4.9201 | -14.886
-1.15 | -4.7316 | -14.3
-1.14 | -4.5199 | -13.886
-1.13 | -4.3604 | -13.465
-1.12 | -4.1836 | -12.925
-1.11 | -4.0067 | -12.489
-1.1 | -3.8573 | -12.11
-1.09 | -3.711 | -11.685
-1.08 | -3.5665 | -11.291
-1.07 | -3.4286 | -10.851
-1.06 | -3.2854 | -10.496
-1.05 | -3.1409 | -10.141
-1.04 | -3.011 | -9.803
-1.03 | -2.8819 | -9.445
-1.02 | -2.7569 | -9.09
-1.01 | -2.6536 | -8.79
-1 | -2.5517 | -8.494
-0.99 | -2.4388 | -8.191
-0.98 | -2.3407 | -7.879
-0.97 | -2.2492 | -7.593
-0.96 | -2.1524 | -7.328
-0.95 | -2.0503 | -7.045
-0.94 | -1.9761 | -6.825
-0.93 | -1.8944 | -6.547
-0.92 | -1.8079 | -6.326
-0.91 | -1.7321 | -6.102
-0.9 | -1.6666 | -5.893
-0.89 | -1.5845 | -5.652
-0.88 | -1.5192 | -5.45
-0.87 | -1.4486 | -5.256
-0.86 | -1.3816 | -5.048
-0.85 | -1.3208 | -4.8693
-0.84 | -1.2698 | -4.6835
-0.83 | -1.2136 | -4.4833
-0.82 | -1.1567 | -4.3284
-0.81 | -1.1067 | -4.1535
-0.8 | -1.0554 | -4.0073
-0.79 | -1.0137 | -3.8435
-0.78 | -0.9613 | -3.7073
-0.77 | -0.926 | -3.5637
-0.76 | -0.8786 | -3.4116
-0.75 | -0.8337 | -3.2833
-0.74 | -0.7921 | -3.1413
-0.73 | -0.752 | -3.0264
-0.72 | -0.7134 | -2.8986
-0.71 | -0.6821 | -2.7736
-0.7 | -0.6507 | -2.6707
-0.69 | -0.6203 | -2.5701
-0.68 | -0.5869 | -2.4646
-0.67 | -0.5605 | -2.3672
-0.66 | -0.5288 | -2.2645
-0.65 | -0.5032 | -2.1713
-0.64 | -0.48139 | -2.0934
-0.63 | -0.46062 | -2.0026
-0.62 | -0.43403 | -1.9212
-0.61 | -0.41148 | -1.8409
-0.6 | -0.38844 | -1.7648
-0.59 | -0.36808 | -1.6864
-0.58 | -0.34956 | -1.6132
-0.57 | -0.33093 | -1.5495
-0.56 | -0.31255 | -1.4889
-0.55 | -0.29793 | -1.4214
-0.54 | -0.27903 | -1.3626
-0.53 | -0.26426 | -1.3004
-0.52 | -0.25044 | -1.2431
-0.51 | -0.23671 | -1.1839
-0.5 | -0.22492 | -1.1386
-0.49 | -0.21086 | -1.0882
-0.48 | -0.19804 | -1.0444
-0.47 | -0.18704 | -0.9919
-0.46 | -0.17486 | -0.9526
-0.45 | -0.16582 | -0.9075
-0.44 | -0.15518 | -0.8661
-0.43 | -0.14617 | -0.8353
-0.42 | -0.13721 | -0.7929
-0.41 | -0.12921 | -0.7597
-0.4 | -0.12154 | -0.7223
-0.39 | -0.11381 | -0.688
-0.38 | -0.10579 | -0.6537
-0.37 | -0.0987 | -0.6228
-0.36 | -0.09295 | -0.5979
-0.35 | -0.08669 | -0.5659
-0.34 | -0.08088 | -0.5421
-0.33 | -0.07582 | -0.5119
-0.32 | -0.07046 | -0.49439
-0.31 | -0.0655 | -0.46758
-0.3 | -0.06075 | -0.44509
-0.29 | -0.05627 | -0.42224
-0.28 | -0.05265 | -0.40326
-0.27 | -0.048839 | -0.38344
-0.26 | -0.045461 | -0.36204
-0.25 | -0.041926 | -0.34171
-0.24 | -0.039002 | -0.32542
-0.23 | -0.035664 | -0.30492
-0.22 | -0.033069 | -0.28734
-0.21 | -0.030264 | -0.27063
-0.2 | -0.027639 | -0.25348
-0.19 | -0.025469 | -0.23788
-0.18 | -0.023192 | -0.22105
-0.17 | -0.021116 | -0.20761
-0.16 | -0.019331 | -0.19372
-0.15 | -0.01759 | -0.17998
-0.14 | -0.015838 | -0.16761
-0.13 | -0.014446 | -0.15525
-0.12 | -0.012931 | -0.14241
-0.11 | -0.011617 | -0.1305
-0.1 | -0.010241 | -0.12093
-0.09 | -0.009101 | -0.1105
-0.08 | -0.00798 | -0.1008
-0.07 | -0.006864 | -0.09345
-0.06 | -0.005813 | -0.08478
-0.05 | -0.0048476 | -0.07687
-0.04 | -0.0039243 | -0.07031
-0.03 | -0.0029857 | -0.0638
-0.02 | -0.0020222 | -0.05686
-0.01 | -0.0010585 | -0.05094
0 | -4.4e-05 | -0.045646
0.01 | 0.0010849 | -0.04059
0.02 | 0.0022207 | -0.035785
0.03 | 0.0035735 | -0.030901
0.04 | 0.0049571 | -0.026089
0.05 | 0.00645 | -0.02084
0.06 | 0.008435 | -0.015441
0.07 | 0.010429 | -0.009437
0.08 | 0.012787 | -0.0028417
0.09 | 0.015334 | 0.0048492
0.1 | 0.018515 | 0.014178
0.11 | 0.021938 | 0.025666
0.12 | 0.025882 | 0.039875
0.13 | 0.030337 | 0.05747
0.14 | 0.035776 | 0.07938
0.15 | 0.041608 | 0.10742
0.16 | 0.048425 | 0.14238
0.17 | 0.056293 | 0.18577
0.18 | 0.06443 | 0.23774
0.19 | 0.07476 | 0.30186
0.2 | 0.08611 | 0.38201
0.21 | 0.09886 | 0.48025
0.22 | 0.11412 | 0.5926
0.23 | 0.13116 | 0.7365
0.24 | 0.1505 | 0.9093
0.25 | 0.17232 | 1.1167
0.26 | 0.19671 | 1.3649
0.27 | 0.22503 | 1.6624
0.28 | 0.25557 | 2.0137
0.29 | 0.29005 | 2.4404
0.3 | 0.3291 | 2.9477
0.31 | 0.37275 | 3.5596
0.32 | 0.42294 | 4.2643
0.33 | 0.47783 | 5.1307
0.34 | 0.53967 | 6.1
0.35 | 0.6005 | 7.303
0.36 | 0.6814 | 8.744
0.37 | 0.7689 | 10.479
0.38 | 0.8696 | 12.518
0.39 | 0.9804 | 14.947
0.4 | 1.109 | 17.848
0.41 | 1.258 | 21.338
0.42 | 1.437 | 25.497
0.43 | 1.6307 | 30.536
0.44 | 1.8574 | 36.46
0.45 | 2.129 | 43.62
0.46 | 2.4479 | 52.139
0.47 | 2.8021 | 62.17
0.48 | 3.2427 | 74.48
0.49 | 3.7697 | 88.9
0.5 | 4.4057 | 106.42