## Diode Characteristic (uA-mm)
VGS (V) | VDS = 0.000 V | VDS = 0.500 V
-1.25 | -7.394 | -21.722
-1.24 | -7.05 | -21.089
-1.23 | -6.792 | -20.312
-1.22 | -6.518 | -19.556
-1.21 | -6.265 | -18.957
-1.2 | -5.98 | -18.389
-1.19 | -5.76 | -17.685
-1.18 | -5.554 | -17.059
-1.17 | -5.343 | -16.458
-1.16 | -5.104 | -15.901
-1.15 | -4.911 | -15.364
-1.14 | -4.7198 | -14.822
-1.13 | -4.5299 | -14.338
-1.12 | -4.3279 | -13.858
-1.11 | -4.1632 | -13.288
-1.1 | -3.9985 | -12.916
-1.09 | -3.8452 | -12.414
-1.08 | -3.691 | -11.983
-1.07 | -3.5177 | -11.611
-1.06 | -3.3751 | -11.205
-1.05 | -3.2215 | -10.802
-1.04 | -3.0959 | -10.407
-1.03 | -2.9598 | -10.07
-1.02 | -2.8358 | -9.659
-1.01 | -2.7354 | -9.349
-1 | -2.6094 | -9.005
-0.99 | -2.505 | -8.68
-0.98 | -2.3852 | -8.34
-0.97 | -2.291 | -8.053
-0.96 | -2.2014 | -7.74
-0.95 | -2.0976 | -7.462
-0.94 | -2.0079 | -7.193
-0.93 | -1.9282 | -6.947
-0.92 | -1.8346 | -6.673
-0.91 | -1.755 | -6.443
-0.9 | -1.6798 | -6.182
-0.89 | -1.6124 | -5.987
-0.88 | -1.5398 | -5.727
-0.87 | -1.4722 | -5.522
-0.86 | -1.4051 | -5.292
-0.85 | -1.3376 | -5.08
-0.84 | -1.2767 | -4.9171
-0.83 | -1.2148 | -4.7237
-0.82 | -1.1604 | -4.5539
-0.81 | -1.1062 | -4.3796
-0.8 | -1.0483 | -4.1909
-0.79 | -1.0023 | -4.0099
-0.78 | -0.9528 | -3.8711
-0.77 | -0.9127 | -3.7117
-0.76 | -0.8623 | -3.5647
-0.75 | -0.8268 | -3.4202
-0.74 | -0.7878 | -3.265
-0.73 | -0.7488 | -3.1448
-0.72 | -0.7165 | -2.9999
-0.71 | -0.678 | -2.8954
-0.7 | -0.6439 | -2.7608
-0.69 | -0.6114 | -2.6774
-0.68 | -0.5849 | -2.5587
-0.67 | -0.5551 | -2.4532
-0.66 | -0.5278 | -2.3589
-0.65 | -0.5043 | -2.2483
-0.64 | -0.479 | -2.1528
-0.63 | -0.45187 | -2.0733
-0.62 | -0.42811 | -1.9877
-0.61 | -0.40909 | -1.8942
-0.6 | -0.3868 | -1.8188
-0.59 | -0.36494 | -1.7499
-0.58 | -0.34411 | -1.6686
-0.57 | -0.32533 | -1.5937
-0.56 | -0.30748 | -1.5337
-0.55 | -0.2908 | -1.465
-0.54 | -0.27331 | -1.3938
-0.53 | -0.25876 | -1.3312
-0.52 | -0.24482 | -1.2702
-0.51 | -0.23199 | -1.2167
-0.5 | -0.21848 | -1.1566
-0.49 | -0.20674 | -1.1127
-0.48 | -0.1935 | -1.064
-0.47 | -0.1827 | -1.0167
-0.46 | -0.17171 | -0.9781
-0.45 | -0.16167 | -0.9345
-0.44 | -0.15207 | -0.8876
-0.43 | -0.14159 | -0.8494
-0.42 | -0.13372 | -0.813
-0.41 | -0.12551 | -0.7656
-0.4 | -0.11606 | -0.7355
-0.39 | -0.11 | -0.6992
-0.38 | -0.10293 | -0.6627
-0.37 | -0.09571 | -0.6345
-0.36 | -0.08927 | -0.6037
-0.35 | -0.08356 | -0.5703
-0.34 | -0.07767 | -0.5474
-0.33 | -0.07287 | -0.5226
-0.32 | -0.06731 | -0.50269
-0.31 | -0.06308 | -0.48044
-0.3 | -0.05846 | -0.45276
-0.29 | -0.05456 | -0.43282
-0.28 | -0.05027 | -0.40961
-0.27 | -0.047026 | -0.38614
-0.26 | -0.043484 | -0.36546
-0.25 | -0.040322 | -0.34736
-0.24 | -0.037284 | -0.32992
-0.23 | -0.03414 | -0.30833
-0.22 | -0.03157 | -0.29064
-0.21 | -0.029079 | -0.27225
-0.2 | -0.026695 | -0.25912
-0.19 | -0.024234 | -0.24408
-0.18 | -0.022147 | -0.2266
-0.17 | -0.020263 | -0.20865
-0.16 | -0.018441 | -0.19596
-0.15 | -0.01665 | -0.18239
-0.14 | -0.015049 | -0.17031
-0.13 | -0.013595 | -0.15867
-0.12 | -0.012348 | -0.14478
-0.11 | -0.010899 | -0.13389
-0.1 | -0.009761 | -0.12284
-0.09 | -0.008637 | -0.11353
-0.08 | -0.007596 | -0.10416
-0.07 | -0.006491 | -0.09608
-0.06 | -0.005596 | -0.08749
-0.05 | -0.0046715 | -0.07939
-0.04 | -0.003784 | -0.07213
-0.03 | -0.002844 | -0.06504
-0.02 | -0.0019754 | -0.05861
-0.01 | -0.0009974 | -0.05378
0 | -4e-06 | -0.047028
0.01 | 0.0010142 | -0.041552
0.02 | 0.0021814 | -0.036315
0.03 | 0.0033895 | -0.030996
0.04 | 0.004801 | -0.026915
0.05 | 0.006288 | -0.021954
0.06 | 0.007999 | -0.01635
0.07 | 0.010014 | -0.010626
0.08 | 0.012425 | -0.0039596
0.09 | 0.014965 | 0.0037273
0.1 | 0.017798 | 0.013231
0.11 | 0.021098 | 0.024263
0.12 | 0.025356 | 0.038487
0.13 | 0.029643 | 0.055634
0.14 | 0.034828 | 0.07726
0.15 | 0.040463 | 0.10493
0.16 | 0.047571 | 0.13916
0.17 | 0.055337 | 0.18135
0.18 | 0.06291 | 0.23401
0.19 | 0.07342 | 0.29987
0.2 | 0.08444 | 0.37928
0.21 | 0.09775 | 0.47614
0.22 | 0.1123 | 0.5883
0.23 | 0.13017 | 0.7324
0.24 | 0.14879 | 0.904
0.25 | 0.17016 | 1.1154
0.26 | 0.19491 | 1.3623
0.27 | 0.22111 | 1.6619
0.28 | 0.25332 | 2.02
0.29 | 0.28758 | 2.4418
0.3 | 0.32667 | 2.9644
0.31 | 0.37126 | 3.5722
0.32 | 0.41785 | 4.2947
0.33 | 0.47418 | 5.163
0.34 | 0.53745 | 6.136
0.35 | 0.5957 | 7.359
0.36 | 0.6761 | 8.826
0.37 | 0.7645 | 10.583
0.38 | 0.8601 | 12.666
0.39 | 0.9773 | 15.073
0.4 | 1.1045 | 18.056
0.41 | 1.2564 | 21.602
0.42 | 1.4254 | 25.915
0.43 | 1.6211 | 30.907
0.44 | 1.8501 | 36.985
0.45 | 2.1081 | 44.252
0.46 | 2.432 | 53.018
0.47 | 2.795 | 63.24
0.48 | 3.2401 | 75.62
0.49 | 3.7632 | 90.69
0.5 | 4.3965 | 108.16