## Diode Characteristic (uA-mm)
VGS (V) | VDS = 0.000 V | VDS = 0.500 V
-1.25 | -7.256 | -21.449
-1.24 | -6.941 | -20.708
-1.23 | -6.703 | -19.935
-1.22 | -6.382 | -19.39
-1.21 | -6.163 | -18.682
-1.2 | -5.931 | -18.044
-1.19 | -5.669 | -17.392
-1.18 | -5.454 | -16.813
-1.17 | -5.23 | -16.269
-1.16 | -5.052 | -15.76
-1.15 | -4.8457 | -15.161
-1.14 | -4.6517 | -14.654
-1.13 | -4.4774 | -14.125
-1.12 | -4.2865 | -13.643
-1.11 | -4.1209 | -13.171
-1.1 | -3.9656 | -12.766
-1.09 | -3.8054 | -12.337
-1.08 | -3.644 | -11.898
-1.07 | -3.5037 | -11.505
-1.06 | -3.3574 | -11.119
-1.05 | -3.2028 | -10.705
-1.04 | -3.089 | -10.344
-1.03 | -2.951 | -9.996
-1.02 | -2.8249 | -9.616
-1.01 | -2.7136 | -9.295
-1 | -2.5882 | -8.945
-0.99 | -2.483 | -8.568
-0.98 | -2.3981 | -8.346
-0.97 | -2.2803 | -8.04
-0.96 | -2.1873 | -7.74
-0.95 | -2.0891 | -7.448
-0.94 | -2.0169 | -7.178
-0.93 | -1.9161 | -6.922
-0.92 | -1.8461 | -6.625
-0.91 | -1.759 | -6.399
-0.9 | -1.6889 | -6.153
-0.89 | -1.6171 | -5.956
-0.88 | -1.546 | -5.744
-0.87 | -1.4717 | -5.513
-0.86 | -1.4122 | -5.325
-0.85 | -1.3492 | -5.107
-0.84 | -1.2814 | -4.9143
-0.83 | -1.2255 | -4.7386
-0.82 | -1.1704 | -4.5535
-0.81 | -1.1171 | -4.3765
-0.8 | -1.0689 | -4.2328
-0.79 | -1.0126 | -4.0639
-0.78 | -0.9708 | -3.8856
-0.77 | -0.9214 | -3.746
-0.76 | -0.8801 | -3.5922
-0.75 | -0.8409 | -3.457
-0.74 | -0.8007 | -3.3299
-0.73 | -0.7605 | -3.1967
-0.72 | -0.724 | -3.0712
-0.71 | -0.6866 | -2.9426
-0.7 | -0.6529 | -2.8314
-0.69 | -0.6198 | -2.6959
-0.68 | -0.5864 | -2.5888
-0.67 | -0.5599 | -2.488
-0.66 | -0.535 | -2.3834
-0.65 | -0.5083 | -2.2851
-0.64 | -0.48416 | -2.1896
-0.63 | -0.45987 | -2.1016
-0.62 | -0.43632 | -2.0084
-0.61 | -0.41526 | -1.9339
-0.6 | -0.39368 | -1.8539
-0.59 | -0.37063 | -1.7676
-0.58 | -0.35176 | -1.7017
-0.57 | -0.33015 | -1.6316
-0.56 | -0.31534 | -1.5626
-0.55 | -0.2989 | -1.4952
-0.54 | -0.28277 | -1.4189
-0.53 | -0.26613 | -1.3626
-0.52 | -0.25094 | -1.3063
-0.51 | -0.23618 | -1.2413
-0.5 | -0.22157 | -1.1894
-0.49 | -0.21024 | -1.1367
-0.48 | -0.19728 | -1.0914
-0.47 | -0.18528 | -1.046
-0.46 | -0.17483 | -0.995
-0.45 | -0.1645 | -0.9469
-0.44 | -0.15537 | -0.9033
-0.43 | -0.14594 | -0.8638
-0.42 | -0.13629 | -0.8267
-0.41 | -0.12824 | -0.7852
-0.4 | -0.12055 | -0.755
-0.39 | -0.11318 | -0.7183
-0.38 | -0.10578 | -0.6859
-0.37 | -0.09889 | -0.6537
-0.36 | -0.09206 | -0.6252
-0.35 | -0.08607 | -0.5965
-0.34 | -0.08028 | -0.5646
-0.33 | -0.07514 | -0.5415
-0.32 | -0.06967 | -0.5119
-0.31 | -0.06476 | -0.49133
-0.3 | -0.06018 | -0.46385
-0.29 | -0.05582 | -0.44132
-0.28 | -0.0519 | -0.42377
-0.27 | -0.048638 | -0.39996
-0.26 | -0.044801 | -0.37883
-0.25 | -0.041437 | -0.36066
-0.24 | -0.038499 | -0.34407
-0.23 | -0.035555 | -0.3215
-0.22 | -0.032586 | -0.30348
-0.21 | -0.029937 | -0.28571
-0.2 | -0.027479 | -0.26877
-0.19 | -0.025173 | -0.25419
-0.18 | -0.023027 | -0.23778
-0.17 | -0.0209 | -0.2227
-0.16 | -0.019003 | -0.20615
-0.15 | -0.017272 | -0.19117
-0.14 | -0.015744 | -0.17725
-0.13 | -0.014106 | -0.16225
-0.12 | -0.012742 | -0.15055
-0.11 | -0.011393 | -0.14094
-0.1 | -0.010173 | -0.12896
-0.09 | -0.008932 | -0.1183
-0.08 | -0.007851 | -0.1085
-0.07 | -0.006818 | -0.09942
-0.06 | -0.005871 | -0.09066
-0.05 | -0.0048551 | -0.08284
-0.04 | -0.0038555 | -0.07514
-0.03 | -0.0029573 | -0.06744
-0.02 | -0.00199 | -0.06095
-0.01 | -0.0010415 | -0.05465
0 | -2.14e-05 | -0.049084
0.01 | 0.0010866 | -0.043295
0.02 | 0.0022153 | -0.038635
0.03 | 0.0035579 | -0.033562
0.04 | 0.0049131 | -0.028167
0.05 | 0.006499 | -0.02297
0.06 | 0.008387 | -0.017455
0.07 | 0.010411 | -0.011419
0.08 | 0.012625 | -0.0052383
0.09 | 0.015328 | 0.0025957
0.1 | 0.01839 | 0.01192
0.11 | 0.021843 | 0.023213
0.12 | 0.025706 | 0.037216
0.13 | 0.030337 | 0.054655
0.14 | 0.035565 | 0.07616
0.15 | 0.041511 | 0.10317
0.16 | 0.048287 | 0.13711
0.17 | 0.056083 | 0.17902
0.18 | 0.06369 | 0.23082
0.19 | 0.07428 | 0.29313
0.2 | 0.0856 | 0.37159
0.21 | 0.09897 | 0.46693
0.22 | 0.1144 | 0.5774
0.23 | 0.13091 | 0.7165
0.24 | 0.14988 | 0.8836
0.25 | 0.17237 | 1.0898
0.26 | 0.19638 | 1.3318
0.27 | 0.22454 | 1.628
0.28 | 0.2537 | 1.9712
0.29 | 0.28871 | 2.3814
0.3 | 0.32825 | 2.8862
0.31 | 0.37164 | 3.4645
0.32 | 0.42118 | 4.1656
0.33 | 0.47695 | 5.0096
0.34 | 0.5385 | 5.94
0.35 | 0.5975 | 7.134
0.36 | 0.6772 | 8.535
0.37 | 0.7665 | 10.24
0.38 | 0.8655 | 12.214
0.39 | 0.9834 | 14.606
0.4 | 1.108 | 17.416
0.41 | 1.2571 | 20.817
0.42 | 1.4245 | 24.908
0.43 | 1.6158 | 29.773
0.44 | 1.849 | 35.604
0.45 | 2.1138 | 42.412
0.46 | 2.4402 | 50.926
0.47 | 2.8015 | 60.85
0.48 | 3.2378 | 72.49
0.49 | 3.7576 | 86.66
0.5 | 4.3856 | 103.74