## Diode Characteristic (uA-mm)
VGS (V) | VDS = 0.000 V | VDS = 0.500 V
-1.25 | -7.275 | -20.79
-1.24 | -7.029 | -20.203
-1.23 | -6.729 | -19.466
-1.22 | -6.48 | -18.814
-1.21 | -6.264 | -18.246
-1.2 | -5.997 | -17.535
-1.19 | -5.785 | -16.978
-1.18 | -5.556 | -16.421
-1.17 | -5.355 | -15.857
-1.16 | -5.143 | -15.255
-1.15 | -4.9417 | -14.781
-1.14 | -4.737 | -14.27
-1.13 | -4.5341 | -13.849
-1.12 | -4.3679 | -13.383
-1.11 | -4.1945 | -12.874
-1.1 | -4.0315 | -12.441
-1.09 | -3.8599 | -12.043
-1.08 | -3.7001 | -11.516
-1.07 | -3.5529 | -11.208
-1.06 | -3.4068 | -10.8
-1.05 | -3.2664 | -10.445
-1.04 | -3.1537 | -10.075
-1.03 | -3.0299 | -9.732
-1.02 | -2.9026 | -9.408
-1.01 | -2.7889 | -9.055
-1 | -2.6646 | -8.739
-0.99 | -2.5625 | -8.367
-0.98 | -2.4536 | -8.119
-0.97 | -2.3415 | -7.81
-0.96 | -2.241 | -7.53
-0.95 | -2.1372 | -7.266
-0.94 | -2.0524 | -7.008
-0.93 | -1.9648 | -6.713
-0.92 | -1.8803 | -6.475
-0.91 | -1.7997 | -6.281
-0.9 | -1.7188 | -6.048
-0.89 | -1.6409 | -5.788
-0.88 | -1.5577 | -5.599
-0.87 | -1.4983 | -5.375
-0.86 | -1.429 | -5.164
-0.85 | -1.3703 | -4.9517
-0.84 | -1.3056 | -4.782
-0.83 | -1.2449 | -4.6141
-0.82 | -1.1906 | -4.3996
-0.81 | -1.1314 | -4.2573
-0.8 | -1.0835 | -4.1095
-0.79 | -1.0344 | -3.9298
-0.78 | -0.987 | -3.7603
-0.77 | -0.942 | -3.625
-0.76 | -0.895 | -3.4906
-0.75 | -0.8546 | -3.3515
-0.74 | -0.8135 | -3.2169
-0.73 | -0.7763 | -3.0915
-0.72 | -0.7391 | -2.9617
-0.71 | -0.7022 | -2.8511
-0.7 | -0.6657 | -2.7376
-0.69 | -0.6321 | -2.6275
-0.68 | -0.604 | -2.5125
-0.67 | -0.5725 | -2.41
-0.66 | -0.5444 | -2.314
-0.65 | -0.5152 | -2.213
-0.64 | -0.49495 | -2.1249
-0.63 | -0.47086 | -2.0403
-0.62 | -0.44852 | -1.9587
-0.61 | -0.4254 | -1.8792
-0.6 | -0.40282 | -1.8007
-0.59 | -0.37989 | -1.7182
-0.58 | -0.36084 | -1.6461
-0.57 | -0.33938 | -1.5788
-0.56 | -0.32434 | -1.5131
-0.55 | -0.30866 | -1.4457
-0.54 | -0.29116 | -1.374
-0.53 | -0.27258 | -1.3166
-0.52 | -0.25788 | -1.2701
-0.51 | -0.24388 | -1.2119
-0.5 | -0.22939 | -1.1511
-0.49 | -0.21634 | -1.1047
-0.48 | -0.2033 | -1.055
-0.47 | -0.19228 | -1.0102
-0.46 | -0.18019 | -0.9669
-0.45 | -0.16969 | -0.9237
-0.44 | -0.16001 | -0.8799
-0.43 | -0.15068 | -0.836
-0.42 | -0.14113 | -0.7971
-0.41 | -0.13238 | -0.7598
-0.4 | -0.12381 | -0.7281
-0.39 | -0.11529 | -0.6932
-0.38 | -0.10794 | -0.6579
-0.37 | -0.10216 | -0.6301
-0.36 | -0.09574 | -0.6022
-0.35 | -0.08886 | -0.5715
-0.34 | -0.08286 | -0.5445
-0.33 | -0.07636 | -0.5191
-0.32 | -0.07165 | -0.49693
-0.31 | -0.06681 | -0.47343
-0.3 | -0.06212 | -0.44987
-0.29 | -0.05757 | -0.42646
-0.28 | -0.05362 | -0.40344
-0.27 | -0.050401 | -0.38436
-0.26 | -0.046688 | -0.36538
-0.25 | -0.042886 | -0.3445
-0.24 | -0.039588 | -0.32537
-0.23 | -0.036527 | -0.30667
-0.22 | -0.033982 | -0.28932
-0.21 | -0.030961 | -0.27243
-0.2 | -0.028475 | -0.25647
-0.19 | -0.026203 | -0.23938
-0.18 | -0.023963 | -0.22399
-0.17 | -0.021788 | -0.20985
-0.16 | -0.019792 | -0.19605
-0.15 | -0.018018 | -0.18252
-0.14 | -0.016391 | -0.1693
-0.13 | -0.014655 | -0.15675
-0.12 | -0.013187 | -0.14475
-0.11 | -0.011766 | -0.13456
-0.1 | -0.010537 | -0.12263
-0.09 | -0.009244 | -0.11227
-0.08 | -0.008089 | -0.10284
-0.07 | -0.006967 | -0.09453
-0.06 | -0.005955 | -0.08621
-0.05 | -0.0049553 | -0.07794
-0.04 | -0.004011 | -0.07046
-0.03 | -0.0030434 | -0.06388
-0.02 | -0.0020631 | -0.05753
-0.01 | -0.0010945 | -0.05172
0 | -2.87e-05 | -0.045987
0.01 | 0.0010985 | -0.040444
0.02 | 0.0022662 | -0.035335
0.03 | 0.0036017 | -0.030756
0.04 | 0.0050271 | -0.025978
0.05 | 0.006546 | -0.021049
0.06 | 0.008505 | -0.015506
0.07 | 0.010616 | -0.009873
0.08 | 0.012928 | -0.0030325
0.09 | 0.015704 | 0.0044864
0.1 | 0.018845 | 0.014005
0.11 | 0.022513 | 0.025334
0.12 | 0.02645 | 0.03967
0.13 | 0.030976 | 0.05709
0.14 | 0.036366 | 0.0789
0.15 | 0.042505 | 0.10607
0.16 | 0.049643 | 0.1404
0.17 | 0.05697 | 0.18351
0.18 | 0.06644 | 0.23581
0.19 | 0.07672 | 0.29911
0.2 | 0.08869 | 0.37786
0.21 | 0.10225 | 0.47259
0.22 | 0.11745 | 0.5854
0.23 | 0.13469 | 0.7257
0.24 | 0.1544 | 0.8953
0.25 | 0.17669 | 1.0994
0.26 | 0.20139 | 1.3412
0.27 | 0.22919 | 1.6326
0.28 | 0.26063 | 1.9779
0.29 | 0.2963 | 2.3954
0.3 | 0.33504 | 2.8984
0.31 | 0.3812 | 3.4823
0.32 | 0.43091 | 4.1804
0.33 | 0.48607 | 5.0217
0.34 | 0.54812 | 5.962
0.35 | 0.6072 | 7.145
0.36 | 0.6879 | 8.519
0.37 | 0.778 | 10.227
0.38 | 0.8785 | 12.183
0.39 | 0.991 | 14.562
0.4 | 1.1176 | 17.352
0.41 | 1.2646 | 20.721
0.42 | 1.4407 | 24.715
0.43 | 1.6347 | 29.541
0.44 | 1.8637 | 35.23
0.45 | 2.1252 | 42.096
0.46 | 2.4425 | 50.386
0.47 | 2.8136 | 59.96
0.48 | 3.2425 | 71.55
0.49 | 3.7705 | 85.73
0.5 | 4.3952 | 102.33