## Diode Characteristic (uA-mm)
VGS (V) | VDS = 0.000 V | VDS = 0.500 V
-1.25 | -7.363 | -21.274
-1.24 | -7.02 | -20.496
-1.23 | -6.768 | -19.796
-1.22 | -6.478 | -19.143
-1.21 | -6.214 | -18.399
-1.2 | -5.981 | -17.831
-1.19 | -5.757 | -17.214
-1.18 | -5.54 | -16.683
-1.17 | -5.29 | -16.09
-1.16 | -5.105 | -15.554
-1.15 | -4.9012 | -14.984
-1.14 | -4.7056 | -14.445
-1.13 | -4.5304 | -13.967
-1.12 | -4.3356 | -13.52
-1.11 | -4.1394 | -13.038
-1.1 | -3.9635 | -12.575
-1.09 | -3.8169 | -12.209
-1.08 | -3.6671 | -11.717
-1.07 | -3.512 | -11.287
-1.06 | -3.3795 | -10.95
-1.05 | -3.2339 | -10.59
-1.04 | -3.1056 | -10.227
-1.03 | -2.9724 | -9.869
-1.02 | -2.8389 | -9.53
-1.01 | -2.7258 | -9.129
-1 | -2.6156 | -8.777
-0.99 | -2.4959 | -8.472
-0.98 | -2.4062 | -8.157
-0.97 | -2.3027 | -7.879
-0.96 | -2.2127 | -7.586
-0.95 | -2.1034 | -7.313
-0.94 | -2.0142 | -7.077
-0.93 | -1.9247 | -6.808
-0.92 | -1.8406 | -6.513
-0.91 | -1.7602 | -6.283
-0.9 | -1.6877 | -6.038
-0.89 | -1.6126 | -5.827
-0.88 | -1.5388 | -5.625
-0.87 | -1.4708 | -5.397
-0.86 | -1.4075 | -5.23
-0.85 | -1.349 | -5.023
-0.84 | -1.284 | -4.7902
-0.83 | -1.2224 | -4.6024
-0.82 | -1.1716 | -4.4318
-0.81 | -1.1166 | -4.2776
-0.8 | -1.0636 | -4.0695
-0.79 | -1.0237 | -3.9252
-0.78 | -0.9756 | -3.7762
-0.77 | -0.9221 | -3.6219
-0.76 | -0.8824 | -3.4621
-0.75 | -0.8365 | -3.3456
-0.74 | -0.7973 | -3.2012
-0.73 | -0.7551 | -3.068
-0.72 | -0.7262 | -2.9517
-0.71 | -0.6834 | -2.8272
-0.7 | -0.6495 | -2.7216
-0.69 | -0.6204 | -2.6049
-0.68 | -0.5855 | -2.4978
-0.67 | -0.5597 | -2.3925
-0.66 | -0.533 | -2.2977
-0.65 | -0.5069 | -2.2005
-0.64 | -0.48689 | -2.1209
-0.63 | -0.4607 | -2.0164
-0.62 | -0.43499 | -1.9421
-0.61 | -0.41229 | -1.8477
-0.6 | -0.39192 | -1.76
-0.59 | -0.3678 | -1.6828
-0.58 | -0.34843 | -1.6108
-0.57 | -0.33336 | -1.5448
-0.56 | -0.31377 | -1.48
-0.55 | -0.29727 | -1.4169
-0.54 | -0.28051 | -1.3497
-0.53 | -0.26619 | -1.293
-0.52 | -0.24968 | -1.2342
-0.51 | -0.2372 | -1.1746
-0.5 | -0.22277 | -1.1317
-0.49 | -0.2103 | -1.0845
-0.48 | -0.19793 | -1.0303
-0.47 | -0.18578 | -0.9739
-0.46 | -0.17535 | -0.9323
-0.45 | -0.16504 | -0.8933
-0.44 | -0.15473 | -0.855
-0.43 | -0.14465 | -0.8134
-0.42 | -0.13679 | -0.7795
-0.41 | -0.12792 | -0.7387
-0.4 | -0.1203 | -0.7061
-0.39 | -0.11288 | -0.6731
-0.38 | -0.10463 | -0.6403
-0.37 | -0.09872 | -0.6082
-0.36 | -0.09215 | -0.5821
-0.35 | -0.08612 | -0.5564
-0.34 | -0.08036 | -0.526
-0.33 | -0.07488 | -0.5023
-0.32 | -0.06914 | -0.48082
-0.31 | -0.06467 | -0.45389
-0.3 | -0.05975 | -0.42877
-0.29 | -0.0558 | -0.40866
-0.28 | -0.05176 | -0.39001
-0.27 | -0.047874 | -0.36961
-0.26 | -0.044605 | -0.35077
-0.25 | -0.04136 | -0.33081
-0.24 | -0.038323 | -0.31235
-0.23 | -0.035096 | -0.29639
-0.22 | -0.03228 | -0.27662
-0.21 | -0.02984 | -0.26002
-0.2 | -0.027247 | -0.2447
-0.19 | -0.025016 | -0.2292
-0.18 | -0.022866 | -0.21387
-0.17 | -0.020788 | -0.20079
-0.16 | -0.018959 | -0.18594
-0.15 | -0.017217 | -0.17556
-0.14 | -0.015583 | -0.16128
-0.13 | -0.014028 | -0.1499
-0.12 | -0.012728 | -0.13868
-0.11 | -0.011335 | -0.12782
-0.1 | -0.009985 | -0.11732
-0.09 | -0.008725 | -0.10741
-0.08 | -0.00778 | -0.09993
-0.07 | -0.006657 | -0.09046
-0.06 | -0.005693 | -0.08277
-0.05 | -0.0047646 | -0.07488
-0.04 | -0.0038359 | -0.06802
-0.03 | -0.0029043 | -0.06153
-0.02 | -0.0020154 | -0.05591
-0.01 | -0.0010141 | -0.05025
0 | -4e-06 | -0.044034
0.01 | 0.0010346 | -0.039375
0.02 | 0.0022081 | -0.034989
0.03 | 0.003417 | -0.030216
0.04 | 0.0048712 | -0.025818
0.05 | 0.006357 | -0.020927
0.06 | 0.008057 | -0.015707
0.07 | 0.01006 | -0.010068
0.08 | 0.012419 | -0.0033436
0.09 | 0.014919 | 0.0040326
0.1 | 0.017931 | 0.013164
0.11 | 0.021125 | 0.024249
0.12 | 0.025141 | 0.03805
0.13 | 0.029795 | 0.05489
0.14 | 0.034672 | 0.07603
0.15 | 0.040402 | 0.10318
0.16 | 0.047421 | 0.13738
0.17 | 0.055006 | 0.1786
0.18 | 0.06234 | 0.23025
0.19 | 0.07264 | 0.295
0.2 | 0.08385 | 0.37292
0.21 | 0.09683 | 0.46948
0.22 | 0.11106 | 0.5806
0.23 | 0.12829 | 0.7228
0.24 | 0.14704 | 0.8952
0.25 | 0.16838 | 1.0997
0.26 | 0.19302 | 1.3462
0.27 | 0.21905 | 1.6446
0.28 | 0.24964 | 1.9969
0.29 | 0.28464 | 2.4158
0.3 | 0.32246 | 2.9316
0.31 | 0.36669 | 3.5369
0.32 | 0.41464 | 4.2471
0.33 | 0.46931 | 5.1169
0.34 | 0.53131 | 6.094
0.35 | 0.5874 | 7.311
0.36 | 0.6662 | 8.767
0.37 | 0.7564 | 10.513
0.38 | 0.8533 | 12.582
0.39 | 0.9673 | 15.013
0.4 | 1.0945 | 17.978
0.41 | 1.2454 | 21.487
0.42 | 1.4121 | 25.758
0.43 | 1.6105 | 30.755
0.44 | 1.8359 | 36.775
0.45 | 2.098 | 44.017
0.46 | 2.4144 | 52.68
0.47 | 2.7781 | 62.93
0.48 | 3.2135 | 75.31
0.49 | 3.7416 | 90
0.5 | 4.3728 | 107.54