## Diode Characteristic (uA-mm)
VGS (V) | VDS = 0.000 V | VDS = 0.500 V
-1.25 | -7.229 | -20.331
-1.24 | -6.973 | -19.666
-1.23 | -6.665 | -19.065
-1.22 | -6.385 | -18.465
-1.21 | -6.19 | -17.863
-1.2 | -5.977 | -17.271
-1.19 | -5.701 | -16.669
-1.18 | -5.495 | -16.09
-1.17 | -5.305 | -15.519
-1.16 | -5.132 | -15.045
-1.15 | -4.9094 | -14.54
-1.14 | -4.7307 | -14.034
-1.13 | -4.5572 | -13.609
-1.12 | -4.3673 | -13.134
-1.11 | -4.1952 | -12.716
-1.1 | -4.0297 | -12.298
-1.09 | -3.8662 | -11.897
-1.08 | -3.7201 | -11.422
-1.07 | -3.5752 | -11.059
-1.06 | -3.438 | -10.682
-1.05 | -3.2847 | -10.34
-1.04 | -3.1529 | -9.914
-1.03 | -3.0179 | -9.628
-1.02 | -2.9026 | -9.329
-1.01 | -2.7665 | -8.962
-1 | -2.6639 | -8.598
-0.99 | -2.5618 | -8.319
-0.98 | -2.4666 | -8.03
-0.97 | -2.3445 | -7.772
-0.96 | -2.2565 | -7.446
-0.95 | -2.1472 | -7.169
-0.94 | -2.0689 | -6.921
-0.93 | -1.9706 | -6.669
-0.92 | -1.8856 | -6.44
-0.91 | -1.8144 | -6.223
-0.9 | -1.7262 | -6.009
-0.89 | -1.6548 | -5.795
-0.88 | -1.5854 | -5.552
-0.87 | -1.5162 | -5.364
-0.86 | -1.4493 | -5.155
-0.85 | -1.3889 | -4.9612
-0.84 | -1.3247 | -4.7654
-0.83 | -1.261 | -4.5927
-0.82 | -1.2117 | -4.4366
-0.81 | -1.1494 | -4.2665
-0.8 | -1.0958 | -4.122
-0.79 | -1.0464 | -3.9545
-0.78 | -1.0007 | -3.7846
-0.77 | -0.9498 | -3.6735
-0.76 | -0.9082 | -3.499
-0.75 | -0.8654 | -3.3625
-0.74 | -0.8208 | -3.2491
-0.73 | -0.7858 | -3.1185
-0.72 | -0.7486 | -3.0237
-0.71 | -0.7077 | -2.8898
-0.7 | -0.6708 | -2.7746
-0.69 | -0.6386 | -2.6443
-0.68 | -0.6058 | -2.5598
-0.67 | -0.5809 | -2.4533
-0.66 | -0.553 | -2.3511
-0.65 | -0.5254 | -2.2647
-0.64 | -0.5007 | -2.1749
-0.63 | -0.47661 | -2.0787
-0.62 | -0.45102 | -2.001
-0.61 | -0.42903 | -1.9085
-0.6 | -0.40695 | -1.8262
-0.59 | -0.385 | -1.7427
-0.58 | -0.36208 | -1.6747
-0.57 | -0.34555 | -1.6092
-0.56 | -0.32693 | -1.5436
-0.55 | -0.30851 | -1.4709
-0.54 | -0.29233 | -1.4224
-0.53 | -0.27691 | -1.3515
-0.52 | -0.26163 | -1.2945
-0.51 | -0.24528 | -1.2385
-0.5 | -0.23042 | -1.1895
-0.49 | -0.21853 | -1.1263
-0.48 | -0.206 | -1.0876
-0.47 | -0.1937 | -1.0388
-0.46 | -0.18254 | -0.9869
-0.45 | -0.17215 | -0.9446
-0.44 | -0.16121 | -0.9011
-0.43 | -0.15223 | -0.8654
-0.42 | -0.1418 | -0.8234
-0.41 | -0.13404 | -0.7925
-0.4 | -0.12476 | -0.7542
-0.39 | -0.11735 | -0.7165
-0.38 | -0.1099 | -0.6863
-0.37 | -0.10227 | -0.657
-0.36 | -0.09561 | -0.6218
-0.35 | -0.08992 | -0.5921
-0.34 | -0.08385 | -0.564
-0.33 | -0.07886 | -0.5376
-0.32 | -0.07335 | -0.5082
-0.31 | -0.06822 | -0.4901
-0.3 | -0.06314 | -0.46527
-0.29 | -0.05855 | -0.44439
-0.28 | -0.05444 | -0.41913
-0.27 | -0.05061 | -0.39711
-0.26 | -0.047542 | -0.37901
-0.25 | -0.043897 | -0.35789
-0.24 | -0.040497 | -0.33876
-0.23 | -0.037607 | -0.31908
-0.22 | -0.0342 | -0.30007
-0.21 | -0.031479 | -0.28443
-0.2 | -0.029184 | -0.26767
-0.19 | -0.026626 | -0.24989
-0.18 | -0.024321 | -0.23644
-0.17 | -0.022119 | -0.21783
-0.16 | -0.020032 | -0.20267
-0.15 | -0.018275 | -0.18796
-0.14 | -0.016471 | -0.17502
-0.13 | -0.014848 | -0.16287
-0.12 | -0.013443 | -0.14981
-0.11 | -0.011953 | -0.13793
-0.1 | -0.010648 | -0.12787
-0.09 | -0.009372 | -0.1159
-0.08 | -0.008201 | -0.10695
-0.07 | -0.007142 | -0.09723
-0.06 | -0.006049 | -0.08871
-0.05 | -0.005087 | -0.07988
-0.04 | -0.0040535 | -0.07309
-0.03 | -0.0030658 | -0.06564
-0.02 | -0.0021035 | -0.05929
-0.01 | -0.0010828 | -0.0532
0 | -4.56e-05 | -0.046794
0.01 | 0.0011237 | -0.041773
0.02 | 0.0023165 | -0.036478
0.03 | 0.0036953 | -0.031268
0.04 | 0.0051119 | -0.026141
0.05 | 0.006724 | -0.020995
0.06 | 0.008677 | -0.015891
0.07 | 0.01081 | -0.009715
0.08 | 0.013116 | -0.0027655
0.09 | 0.015839 | 0.0050933
0.1 | 0.019034 | 0.014448
0.11 | 0.022582 | 0.025951
0.12 | 0.026729 | 0.040137
0.13 | 0.031403 | 0.05776
0.14 | 0.036745 | 0.08031
0.15 | 0.042893 | 0.10838
0.16 | 0.049746 | 0.14291
0.17 | 0.05669 | 0.18563
0.18 | 0.06591 | 0.23747
0.19 | 0.07654 | 0.30303
0.2 | 0.08843 | 0.38244
0.21 | 0.10154 | 0.48013
0.22 | 0.1168 | 0.5927
0.23 | 0.13438 | 0.7353
0.24 | 0.15352 | 0.9046
0.25 | 0.17559 | 1.1113
0.26 | 0.20089 | 1.3555
0.27 | 0.22734 | 1.6505
0.28 | 0.26003 | 2.0035
0.29 | 0.29464 | 2.4261
0.3 | 0.3343 | 2.9332
0.31 | 0.37983 | 3.5229
0.32 | 0.4295 | 4.2279
0.33 | 0.48478 | 5.078
0.34 | 0.54809 | 6.036
0.35 | 0.6086 | 7.24
0.36 | 0.688 | 8.664
0.37 | 0.7784 | 10.345
0.38 | 0.8779 | 12.365
0.39 | 0.993 | 14.78
0.4 | 1.1204 | 17.638
0.41 | 1.2735 | 21.01
0.42 | 1.446 | 25.146
0.43 | 1.6435 | 30.051
0.44 | 1.8741 | 35.943
0.45 | 2.1365 | 42.87
0.46 | 2.4545 | 51.318
0.47 | 2.8256 | 60.95
0.48 | 3.2696 | 73.1
0.49 | 3.8024 | 87.34
0.5 | 4.4462 | 104.37