## Diode Characteristic (uA-mm)
VGS (V) | VDS = 0.000 V | VDS = 0.500 V
-1.25 | -7.664 | -22.745
-1.24 | -7.349 | -21.987
-1.23 | -7.058 | -21.157
-1.22 | -6.775 | -20.483
-1.21 | -6.497 | -19.798
-1.2 | -6.259 | -19.04
-1.19 | -6.015 | -18.424
-1.18 | -5.758 | -17.824
-1.17 | -5.54 | -17.233
-1.16 | -5.318 | -16.681
-1.15 | -5.146 | -16.085
-1.14 | -4.8983 | -15.548
-1.13 | -4.7142 | -15.003
-1.12 | -4.5357 | -14.493
-1.11 | -4.3423 | -13.93
-1.1 | -4.1536 | -13.524
-1.09 | -4.0005 | -12.941
-1.08 | -3.8422 | -12.53
-1.07 | -3.6786 | -12.088
-1.06 | -3.5263 | -11.68
-1.05 | -3.3668 | -11.307
-1.04 | -3.2306 | -10.895
-1.03 | -3.1039 | -10.513
-1.02 | -2.9754 | -10.156
-1.01 | -2.8611 | -9.788
-1 | -2.7335 | -9.464
-0.99 | -2.6194 | -9.134
-0.98 | -2.488 | -8.771
-0.97 | -2.3859 | -8.463
-0.96 | -2.2856 | -8.172
-0.95 | -2.1927 | -7.869
-0.94 | -2.1026 | -7.563
-0.93 | -2.0194 | -7.282
-0.92 | -1.9316 | -7.025
-0.91 | -1.8352 | -6.755
-0.9 | -1.7618 | -6.492
-0.89 | -1.6738 | -6.272
-0.88 | -1.5921 | -6.079
-0.87 | -1.5263 | -5.844
-0.86 | -1.4574 | -5.579
-0.85 | -1.393 | -5.385
-0.84 | -1.3341 | -5.177
-0.83 | -1.2715 | -4.99
-0.82 | -1.2175 | -4.791
-0.81 | -1.1573 | -4.6129
-0.8 | -1.1117 | -4.4542
-0.79 | -1.0511 | -4.2828
-0.78 | -0.9997 | -4.1146
-0.77 | -0.9551 | -3.9413
-0.76 | -0.9086 | -3.7942
-0.75 | -0.8676 | -3.634
-0.74 | -0.8253 | -3.4802
-0.73 | -0.7855 | -3.3182
-0.72 | -0.7458 | -3.1845
-0.71 | -0.7095 | -3.0619
-0.7 | -0.6754 | -2.9446
-0.69 | -0.6419 | -2.8236
-0.68 | -0.6123 | -2.7124
-0.67 | -0.5798 | -2.6059
-0.66 | -0.5551 | -2.4908
-0.65 | -0.5253 | -2.3768
-0.64 | -0.50144 | -2.2972
-0.63 | -0.47606 | -2.1825
-0.62 | -0.44862 | -2.1126
-0.61 | -0.4225 | -2.018
-0.6 | -0.40349 | -1.9333
-0.59 | -0.38129 | -1.8513
-0.58 | -0.36068 | -1.7755
-0.57 | -0.34112 | -1.7026
-0.56 | -0.32519 | -1.6186
-0.55 | -0.30382 | -1.5498
-0.54 | -0.28812 | -1.4797
-0.53 | -0.27304 | -1.4216
-0.52 | -0.255 | -1.3617
-0.51 | -0.24154 | -1.3039
-0.5 | -0.22735 | -1.2353
-0.49 | -0.21466 | -1.1901
-0.48 | -0.2014 | -1.1327
-0.47 | -0.19003 | -1.085
-0.46 | -0.17979 | -1.0372
-0.45 | -0.16963 | -0.987
-0.44 | -0.15911 | -0.9385
-0.43 | -0.14874 | -0.8948
-0.42 | -0.1396 | -0.8537
-0.41 | -0.13082 | -0.8184
-0.4 | -0.12219 | -0.7781
-0.39 | -0.11423 | -0.7388
-0.38 | -0.10745 | -0.7066
-0.37 | -0.10044 | -0.6725
-0.36 | -0.09372 | -0.6448
-0.35 | -0.08701 | -0.6131
-0.34 | -0.0813 | -0.5833
-0.33 | -0.07615 | -0.5542
-0.32 | -0.07033 | -0.5291
-0.31 | -0.06531 | -0.5024
-0.3 | -0.0607 | -0.47678
-0.29 | -0.05678 | -0.45246
-0.28 | -0.0526 | -0.42811
-0.27 | -0.049096 | -0.40898
-0.26 | -0.045348 | -0.38475
-0.25 | -0.041885 | -0.36519
-0.24 | -0.038636 | -0.34588
-0.23 | -0.035467 | -0.32423
-0.22 | -0.032757 | -0.30686
-0.21 | -0.030123 | -0.29012
-0.2 | -0.027605 | -0.27427
-0.19 | -0.025326 | -0.25738
-0.18 | -0.023072 | -0.23863
-0.17 | -0.021161 | -0.22415
-0.16 | -0.019324 | -0.20809
-0.15 | -0.017494 | -0.19415
-0.14 | -0.015762 | -0.18141
-0.13 | -0.014274 | -0.16625
-0.12 | -0.012851 | -0.15404
-0.11 | -0.011383 | -0.1429
-0.1 | -0.010221 | -0.13191
-0.09 | -0.009055 | -0.12155
-0.08 | -0.007978 | -0.11032
-0.07 | -0.006792 | -0.09954
-0.06 | -0.005842 | -0.09241
-0.05 | -0.0048905 | -0.08257
-0.04 | -0.0039695 | -0.07547
-0.03 | -0.0029902 | -0.06878
-0.02 | -0.0020597 | -0.06225
-0.01 | -0.0010439 | -0.05544
0 | 5.1e-06 | -0.048926
0.01 | 0.0010741 | -0.043221
0.02 | 0.0022824 | -0.038325
0.03 | 0.0035598 | -0.032896
0.04 | 0.0050588 | -0.028093
0.05 | 0.006631 | -0.022673
0.06 | 0.008446 | -0.017186
0.07 | 0.010549 | -0.010858
0.08 | 0.012957 | -0.0039285
0.09 | 0.015778 | 0.0041206
0.1 | 0.018807 | 0.013476
0.11 | 0.022428 | 0.025328
0.12 | 0.026487 | 0.040357
0.13 | 0.031072 | 0.05826
0.14 | 0.036336 | 0.08064
0.15 | 0.042434 | 0.10978
0.16 | 0.049554 | 0.14601
0.17 | 0.05738 | 0.18984
0.18 | 0.06639 | 0.24488
0.19 | 0.07698 | 0.31157
0.2 | 0.08913 | 0.39542
0.21 | 0.10287 | 0.49806
0.22 | 0.11851 | 0.6155
0.23 | 0.13591 | 0.7639
0.24 | 0.1562 | 0.9414
0.25 | 0.17855 | 1.1602
0.26 | 0.20379 | 1.4162
0.27 | 0.23246 | 1.7274
0.28 | 0.26305 | 2.0977
0.29 | 0.29936 | 2.5392
0.3 | 0.3398 | 3.0726
0.31 | 0.38366 | 3.7051
0.32 | 0.43574 | 4.438
0.33 | 0.49239 | 5.3444
0.34 | 0.55717 | 6.354
0.35 | 0.6155 | 7.615
0.36 | 0.6966 | 9.129
0.37 | 0.7865 | 10.951
0.38 | 0.8886 | 13.096
0.39 | 1.0071 | 15.635
0.4 | 1.1388 | 18.675
0.41 | 1.2885 | 22.314
0.42 | 1.4644 | 26.745
0.43 | 1.66 | 31.963
0.44 | 1.8949 | 38.206
0.45 | 2.1677 | 45.698
0.46 | 2.4809 | 54.66
0.47 | 2.8612 | 65.37
0.48 | 3.3055 | 78.16
0.49 | 3.8276 | 93.38
0.5 | 4.4772 | 111.77