## Diode Characteristic (uA-mm)
VGS (V) | VDS = 0.000 V | VDS = 0.500 V
-1.25 | -8.583 | -26.448
-1.24 | -8.192 | -25.589
-1.23 | -7.869 | -24.642
-1.22 | -7.57 | -23.77
-1.21 | -7.255 | -23.057
-1.2 | -6.947 | -22.185
-1.19 | -6.651 | -21.391
-1.18 | -6.365 | -20.617
-1.17 | -6.081 | -19.821
-1.16 | -5.852 | -19.207
-1.15 | -5.6 | -18.591
-1.14 | -5.417 | -17.912
-1.13 | -5.17 | -17.21
-1.12 | -4.9539 | -16.538
-1.11 | -4.7473 | -16.016
-1.1 | -4.5429 | -15.479
-1.09 | -4.3416 | -14.905
-1.08 | -4.1648 | -14.371
-1.07 | -3.9765 | -13.901
-1.06 | -3.8139 | -13.32
-1.05 | -3.6319 | -12.904
-1.04 | -3.4876 | -12.385
-1.03 | -3.3398 | -11.979
-1.02 | -3.1684 | -11.619
-1.01 | -3.0443 | -11.137
-1 | -2.934 | -10.674
-0.99 | -2.8026 | -10.294
-0.98 | -2.6747 | -9.872
-0.97 | -2.542 | -9.509
-0.96 | -2.4345 | -9.22
-0.95 | -2.3154 | -8.866
-0.94 | -2.2239 | -8.493
-0.93 | -2.121 | -8.182
-0.92 | -2.0165 | -7.873
-0.91 | -1.935 | -7.568
-0.9 | -1.842 | -7.3
-0.89 | -1.7543 | -6.977
-0.88 | -1.6786 | -6.707
-0.87 | -1.6032 | -6.423
-0.86 | -1.5296 | -6.217
-0.85 | -1.4579 | -5.947
-0.84 | -1.3889 | -5.724
-0.83 | -1.3168 | -5.484
-0.82 | -1.2594 | -5.259
-0.81 | -1.2035 | -5.067
-0.8 | -1.1356 | -4.8628
-0.79 | -1.0844 | -4.6589
-0.78 | -1.0333 | -4.4539
-0.77 | -0.9827 | -4.2738
-0.76 | -0.937 | -4.0889
-0.75 | -0.893 | -3.9053
-0.74 | -0.8452 | -3.7609
-0.73 | -0.8017 | -3.5958
-0.72 | -0.7621 | -3.4363
-0.71 | -0.7251 | -3.2936
-0.7 | -0.6872 | -3.1628
-0.69 | -0.6472 | -3.012
-0.68 | -0.6101 | -2.8963
-0.67 | -0.5826 | -2.7556
-0.66 | -0.552 | -2.6468
-0.65 | -0.5193 | -2.5421
-0.64 | -0.49891 | -2.4357
-0.63 | -0.47303 | -2.3349
-0.62 | -0.44705 | -2.2215
-0.61 | -0.42127 | -2.1175
-0.6 | -0.39893 | -2.0355
-0.59 | -0.37805 | -1.9417
-0.58 | -0.35692 | -1.848
-0.57 | -0.33687 | -1.771
-0.56 | -0.31974 | -1.6965
-0.55 | -0.29977 | -1.6158
-0.54 | -0.28307 | -1.5402
-0.53 | -0.2673 | -1.4903
-0.52 | -0.25231 | -1.4149
-0.51 | -0.23727 | -1.3544
-0.5 | -0.22403 | -1.2797
-0.49 | -0.21062 | -1.2135
-0.48 | -0.19841 | -1.1634
-0.47 | -0.18584 | -1.1144
-0.46 | -0.17447 | -1.06
-0.45 | -0.16498 | -1.0072
-0.44 | -0.15419 | -0.9569
-0.43 | -0.1446 | -0.918
-0.42 | -0.13583 | -0.8716
-0.41 | -0.12713 | -0.8353
-0.4 | -0.11944 | -0.789
-0.39 | -0.11184 | -0.7537
-0.38 | -0.10505 | -0.7164
-0.37 | -0.09768 | -0.6793
-0.36 | -0.09084 | -0.646
-0.35 | -0.08509 | -0.615
-0.34 | -0.07957 | -0.5831
-0.33 | -0.07393 | -0.5561
-0.32 | -0.0687 | -0.5277
-0.31 | -0.06349 | -0.50277
-0.3 | -0.05974 | -0.47542
-0.29 | -0.05485 | -0.45087
-0.28 | -0.05161 | -0.42874
-0.27 | -0.047634 | -0.40964
-0.26 | -0.044267 | -0.38765
-0.25 | -0.040956 | -0.36327
-0.24 | -0.03784 | -0.34727
-0.23 | -0.034836 | -0.32653
-0.22 | -0.032319 | -0.30922
-0.21 | -0.029495 | -0.28677
-0.2 | -0.02709 | -0.27063
-0.19 | -0.024761 | -0.25741
-0.18 | -0.022695 | -0.24095
-0.17 | -0.020418 | -0.22214
-0.16 | -0.018735 | -0.21284
-0.15 | -0.016962 | -0.19491
-0.14 | -0.015518 | -0.18097
-0.13 | -0.013852 | -0.1674
-0.12 | -0.012518 | -0.15568
-0.11 | -0.011166 | -0.14392
-0.1 | -0.010015 | -0.13354
-0.09 | -0.008775 | -0.12235
-0.08 | -0.007672 | -0.11243
-0.07 | -0.006684 | -0.10314
-0.06 | -0.005713 | -0.09463
-0.05 | -0.0047543 | -0.08642
-0.04 | -0.0038023 | -0.07754
-0.03 | -0.0029148 | -0.07085
-0.02 | -0.0019636 | -0.06468
-0.01 | -0.0010483 | -0.05889
0 | -2.38e-05 | -0.05219
0.01 | 0.0010606 | -0.046985
0.02 | 0.0021772 | -0.041492
0.03 | 0.0034679 | -0.036023
0.04 | 0.004835 | -0.030445
0.05 | 0.006357 | -0.025676
0.06 | 0.008183 | -0.019924
0.07 | 0.010167 | -0.013105
0.08 | 0.012492 | -0.006889
0.09 | 0.015053 | 0.0012093
0.1 | 0.018144 | 0.010831
0.11 | 0.021514 | 0.022139
0.12 | 0.025515 | 0.036337
0.13 | 0.029992 | 0.053637
0.14 | 0.03523 | 0.07561
0.15 | 0.04101 | 0.10297
0.16 | 0.047808 | 0.13783
0.17 | 0.055249 | 0.18051
0.18 | 0.06362 | 0.23345
0.19 | 0.07351 | 0.29915
0.2 | 0.0853 | 0.37843
0.21 | 0.098 | 0.47833
0.22 | 0.11404 | 0.592
0.23 | 0.13038 | 0.7373
0.24 | 0.15002 | 0.9158
0.25 | 0.17199 | 1.13
0.26 | 0.19595 | 1.3841
0.27 | 0.22433 | 1.6901
0.28 | 0.25546 | 2.0569
0.29 | 0.28968 | 2.4937
0.3 | 0.32995 | 3.0266
0.31 | 0.37227 | 3.6548
0.32 | 0.4242 | 4.3918
0.33 | 0.48041 | 5.3058
0.34 | 0.54293 | 6.327
0.35 | 0.6023 | 7.598
0.36 | 0.6851 | 9.117
0.37 | 0.7749 | 10.955
0.38 | 0.8779 | 13.128
0.39 | 0.9941 | 15.676
0.4 | 1.1227 | 18.786
0.41 | 1.2774 | 22.498
0.42 | 1.4527 | 27
0.43 | 1.6497 | 32.274
0.44 | 1.886 | 38.659
0.45 | 2.1554 | 46.324
0.46 | 2.479 | 55.54
0.47 | 2.8568 | 66.32
0.48 | 3.3057 | 79.57
0.49 | 3.8469 | 95.19
0.5 | 4.4706 | 113.83