## Diode Characteristic (uA-mm)
VGS (V) | VDS = 0.000 V | VDS = 0.500 V
-1.25 | -9.346 | -29.211
-1.24 | -8.915 | -28.232
-1.23 | -8.521 | -27.247
-1.22 | -8.216 | -26.242
-1.21 | -7.86 | -25.368
-1.2 | -7.555 | -24.492
-1.19 | -7.205 | -23.573
-1.18 | -6.899 | -22.796
-1.17 | -6.627 | -21.899
-1.16 | -6.346 | -21.161
-1.15 | -6.075 | -20.376
-1.14 | -5.831 | -19.7
-1.13 | -5.581 | -18.981
-1.12 | -5.338 | -18.282
-1.11 | -5.12 | -17.661
-1.1 | -4.8954 | -17.025
-1.09 | -4.6845 | -16.485
-1.08 | -4.4822 | -15.829
-1.07 | -4.2869 | -15.285
-1.06 | -4.0962 | -14.688
-1.05 | -3.9198 | -14.193
-1.04 | -3.7593 | -13.608
-1.03 | -3.5741 | -13.1
-1.02 | -3.4103 | -12.656
-1.01 | -3.2523 | -12.184
-1 | -3.1082 | -11.763
-0.99 | -2.9804 | -11.31
-0.98 | -2.8407 | -10.886
-0.97 | -2.7061 | -10.458
-0.96 | -2.5869 | -10.03
-0.95 | -2.472 | -9.579
-0.94 | -2.3585 | -9.243
-0.93 | -2.2433 | -8.967
-0.92 | -2.1384 | -8.591
-0.91 | -2.0438 | -8.272
-0.9 | -1.9376 | -7.952
-0.89 | -1.8542 | -7.629
-0.88 | -1.7721 | -7.315
-0.87 | -1.6843 | -7.036
-0.86 | -1.599 | -6.762
-0.85 | -1.5228 | -6.48
-0.84 | -1.4542 | -6.202
-0.83 | -1.383 | -5.931
-0.82 | -1.3171 | -5.718
-0.81 | -1.2531 | -5.465
-0.8 | -1.1846 | -5.261
-0.79 | -1.1208 | -5.033
-0.78 | -1.0652 | -4.8441
-0.77 | -1.0126 | -4.6428
-0.76 | -0.9585 | -4.4498
-0.75 | -0.9144 | -4.2656
-0.74 | -0.8622 | -4.0954
-0.73 | -0.8182 | -3.9083
-0.72 | -0.7756 | -3.7519
-0.71 | -0.7367 | -3.5907
-0.7 | -0.7022 | -3.4583
-0.69 | -0.6639 | -3.2848
-0.68 | -0.6293 | -3.1436
-0.67 | -0.598 | -3.0102
-0.66 | -0.5648 | -2.8758
-0.65 | -0.5315 | -2.7643
-0.64 | -0.5041 | -2.6332
-0.63 | -0.47944 | -2.516
-0.62 | -0.4513 | -2.4037
-0.61 | -0.42642 | -2.2936
-0.6 | -0.40144 | -2.1872
-0.59 | -0.38343 | -2.0971
-0.58 | -0.36092 | -2.0031
-0.57 | -0.33992 | -1.9138
-0.56 | -0.32196 | -1.8192
-0.55 | -0.30103 | -1.739
-0.54 | -0.2852 | -1.6542
-0.53 | -0.26747 | -1.5666
-0.52 | -0.25044 | -1.5001
-0.51 | -0.23787 | -1.4285
-0.5 | -0.22318 | -1.3594
-0.49 | -0.20919 | -1.2929
-0.48 | -0.19754 | -1.2373
-0.47 | -0.18595 | -1.1788
-0.46 | -0.17422 | -1.1166
-0.45 | -0.16353 | -1.0666
-0.44 | -0.15305 | -1.0131
-0.43 | -0.14388 | -0.9619
-0.42 | -0.13407 | -0.9076
-0.41 | -0.12524 | -0.8704
-0.4 | -0.11731 | -0.83
-0.39 | -0.11001 | -0.79
-0.38 | -0.10244 | -0.7462
-0.37 | -0.09541 | -0.7074
-0.36 | -0.08963 | -0.676
-0.35 | -0.08355 | -0.6379
-0.34 | -0.07742 | -0.6076
-0.33 | -0.07229 | -0.577
-0.32 | -0.06714 | -0.5451
-0.31 | -0.06243 | -0.5165
-0.3 | -0.05794 | -0.49373
-0.29 | -0.05381 | -0.46571
-0.28 | -0.05014 | -0.44331
-0.27 | -0.046014 | -0.41636
-0.26 | -0.042646 | -0.39447
-0.25 | -0.039559 | -0.37511
-0.24 | -0.036443 | -0.35338
-0.23 | -0.033734 | -0.33128
-0.22 | -0.030818 | -0.31472
-0.21 | -0.0285 | -0.29612
-0.2 | -0.026194 | -0.27628
-0.19 | -0.023829 | -0.25938
-0.18 | -0.021735 | -0.24129
-0.17 | -0.019947 | -0.22665
-0.16 | -0.018186 | -0.21048
-0.15 | -0.016393 | -0.19659
-0.14 | -0.014861 | -0.18189
-0.13 | -0.013409 | -0.16818
-0.12 | -0.012087 | -0.15587
-0.11 | -0.010737 | -0.1446
-0.1 | -0.009536 | -0.1338
-0.09 | -0.008527 | -0.1219
-0.08 | -0.007522 | -0.11207
-0.07 | -0.006461 | -0.10316
-0.06 | -0.005553 | -0.09425
-0.05 | -0.0045798 | -0.08653
-0.04 | -0.0037178 | -0.07804
-0.03 | -0.0028052 | -0.07155
-0.02 | -0.0019316 | -0.06528
-0.01 | -0.0009731 | -0.05923
0 | -6.9e-06 | -0.05245
0.01 | 0.0010092 | -0.046415
0.02 | 0.0021481 | -0.04135
0.03 | 0.0033595 | -0.035828
0.04 | 0.0047773 | -0.030761
0.05 | 0.006258 | -0.02535
0.06 | 0.008002 | -0.020205
0.07 | 0.009965 | -0.014136
0.08 | 0.012382 | -0.007486
0.09 | 0.014941 | 0.0003448
0.1 | 0.017908 | 0.009702
0.11 | 0.021041 | 0.020609
0.12 | 0.025241 | 0.034743
0.13 | 0.029814 | 0.052019
0.14 | 0.034868 | 0.07322
0.15 | 0.040518 | 0.10043
0.16 | 0.047711 | 0.13436
0.17 | 0.055335 | 0.17625
0.18 | 0.06376 | 0.22758
0.19 | 0.07403 | 0.29197
0.2 | 0.08595 | 0.37035
0.21 | 0.09969 | 0.46707
0.22 | 0.11478 | 0.5783
0.23 | 0.13254 | 0.7212
0.24 | 0.15169 | 0.8924
0.25 | 0.17492 | 1.1004
0.26 | 0.19948 | 1.3473
0.27 | 0.22814 | 1.6422
0.28 | 0.26079 | 2.0034
0.29 | 0.29729 | 2.4265
0.3 | 0.33889 | 2.9444
0.31 | 0.38498 | 3.5476
0.32 | 0.4365 | 4.2779
0.33 | 0.49484 | 5.1466
0.34 | 0.56257 | 6.131
0.35 | 0.6238 | 7.355
0.36 | 0.7055 | 8.798
0.37 | 0.8018 | 10.535
0.38 | 0.9042 | 12.629
0.39 | 1.0301 | 15.092
0.4 | 1.1625 | 18.02
0.41 | 1.3266 | 21.496
0.42 | 1.5006 | 25.768
0.43 | 1.7034 | 30.822
0.44 | 1.9474 | 36.826
0.45 | 2.2186 | 44.023
0.46 | 2.5584 | 52.746
0.47 | 2.9503 | 62.79
0.48 | 3.4038 | 75.16
0.49 | 3.9551 | 89.8
0.5 | 4.6186 | 107.44