## Diode Characteristic (uA-mm)
VGS (V) | VDS = 0.000 V | VDS = 0.500 V
-1.25 | -9.088 | -28.406
-1.24 | -8.76 | -27.33
-1.23 | -8.362 | -26.403
-1.22 | -7.967 | -25.482
-1.21 | -7.639 | -24.714
-1.2 | -7.339 | -23.711
-1.19 | -7.026 | -22.908
-1.18 | -6.75 | -22.119
-1.17 | -6.479 | -21.395
-1.16 | -6.178 | -20.61
-1.15 | -5.92 | -19.949
-1.14 | -5.684 | -19.129
-1.13 | -5.442 | -18.392
-1.12 | -5.207 | -17.728
-1.11 | -4.9852 | -17.085
-1.1 | -4.758 | -16.572
-1.09 | -4.5521 | -15.959
-1.08 | -4.3697 | -15.416
-1.07 | -4.1805 | -14.794
-1.06 | -3.9961 | -14.271
-1.05 | -3.8297 | -13.752
-1.04 | -3.6519 | -13.272
-1.03 | -3.4914 | -12.766
-1.02 | -3.3598 | -12.328
-1.01 | -3.203 | -11.875
-1 | -3.0713 | -11.433
-0.99 | -2.9218 | -11.019
-0.98 | -2.8041 | -10.553
-0.97 | -2.6659 | -10.218
-0.96 | -2.5554 | -9.792
-0.95 | -2.4259 | -9.455
-0.94 | -2.3252 | -9.101
-0.93 | -2.2066 | -8.684
-0.92 | -2.1108 | -8.408
-0.91 | -2.0172 | -8.026
-0.9 | -1.9259 | -7.734
-0.89 | -1.8218 | -7.409
-0.88 | -1.7514 | -7.128
-0.87 | -1.664 | -6.856
-0.86 | -1.5805 | -6.607
-0.85 | -1.5058 | -6.344
-0.84 | -1.4319 | -6.051
-0.83 | -1.3588 | -5.814
-0.82 | -1.2966 | -5.591
-0.81 | -1.236 | -5.378
-0.8 | -1.1737 | -5.138
-0.79 | -1.1153 | -4.924
-0.78 | -1.0578 | -4.7028
-0.77 | -1.0024 | -4.5291
-0.76 | -0.9576 | -4.3513
-0.75 | -0.9066 | -4.1867
-0.74 | -0.8565 | -4.0005
-0.73 | -0.8174 | -3.8304
-0.72 | -0.7745 | -3.643
-0.71 | -0.7359 | -3.506
-0.7 | -0.6975 | -3.371
-0.69 | -0.6628 | -3.2258
-0.68 | -0.6311 | -3.0866
-0.67 | -0.5953 | -2.947
-0.66 | -0.5626 | -2.8263
-0.65 | -0.5308 | -2.7141
-0.64 | -0.5033 | -2.5641
-0.63 | -0.47875 | -2.4553
-0.62 | -0.4523 | -2.3528
-0.61 | -0.42805 | -2.2463
-0.6 | -0.40059 | -2.1507
-0.59 | -0.38017 | -2.0569
-0.58 | -0.35759 | -1.9516
-0.57 | -0.33781 | -1.8742
-0.56 | -0.3213 | -1.7903
-0.55 | -0.30023 | -1.7063
-0.54 | -0.28444 | -1.6267
-0.53 | -0.26742 | -1.5528
-0.52 | -0.2515 | -1.4831
-0.51 | -0.23777 | -1.4122
-0.5 | -0.22345 | -1.3491
-0.49 | -0.21036 | -1.2961
-0.48 | -0.19822 | -1.2258
-0.47 | -0.18623 | -1.1753
-0.46 | -0.17588 | -1.115
-0.45 | -0.16395 | -1.0598
-0.44 | -0.15442 | -1.0128
-0.43 | -0.14484 | -0.9597
-0.42 | -0.13578 | -0.9172
-0.41 | -0.12685 | -0.8749
-0.4 | -0.11891 | -0.8301
-0.39 | -0.11037 | -0.7957
-0.38 | -0.10323 | -0.7563
-0.37 | -0.09649 | -0.7112
-0.36 | -0.0898 | -0.6751
-0.35 | -0.0834 | -0.6417
-0.34 | -0.07778 | -0.6073
-0.33 | -0.07234 | -0.5787
-0.32 | -0.06763 | -0.5479
-0.31 | -0.06235 | -0.5226
-0.3 | -0.05788 | -0.49507
-0.29 | -0.05392 | -0.47197
-0.28 | -0.050382 | -0.44884
-0.27 | -0.046895 | -0.42339
-0.26 | -0.043285 | -0.39732
-0.25 | -0.039738 | -0.37992
-0.24 | -0.036683 | -0.35715
-0.23 | -0.033924 | -0.33716
-0.22 | -0.031122 | -0.31806
-0.21 | -0.028718 | -0.29782
-0.2 | -0.02646 | -0.28098
-0.19 | -0.024201 | -0.26459
-0.18 | -0.021916 | -0.24591
-0.17 | -0.020078 | -0.22929
-0.16 | -0.018383 | -0.2142
-0.15 | -0.016659 | -0.20083
-0.14 | -0.01494 | -0.18789
-0.13 | -0.013528 | -0.17373
-0.12 | -0.012143 | -0.16175
-0.11 | -0.010925 | -0.14931
-0.1 | -0.009665 | -0.13752
-0.09 | -0.008529 | -0.12652
-0.08 | -0.007487 | -0.11771
-0.07 | -0.006579 | -0.10728
-0.06 | -0.00552 | -0.09796
-0.05 | -0.0046 | -0.08978
-0.04 | -0.0037196 | -0.08232
-0.03 | -0.0028035 | -0.07446
-0.02 | -0.0019291 | -0.06695
-0.01 | -0.0009513 | -0.06046
0 | -3.72e-05 | -0.05404
0.01 | 0.0010194 | -0.048677
0.02 | 0.0020976 | -0.043048
0.03 | 0.0033886 | -0.037476
0.04 | 0.0047463 | -0.031823
0.05 | 0.006274 | -0.02658
0.06 | 0.008025 | -0.02106
0.07 | 0.009969 | -0.014862
0.08 | 0.012297 | -0.007805
0.09 | 0.01493 | -3.66e-05
0.1 | 0.017876 | 0.009376
0.11 | 0.021241 | 0.021023
0.12 | 0.025211 | 0.034895
0.13 | 0.029734 | 0.052588
0.14 | 0.034934 | 0.07404
0.15 | 0.040878 | 0.10134
0.16 | 0.047751 | 0.13586
0.17 | 0.055774 | 0.17824
0.18 | 0.06358 | 0.23015
0.19 | 0.07411 | 0.29319
0.2 | 0.08603 | 0.37194
0.21 | 0.09934 | 0.46964
0.22 | 0.11445 | 0.5826
0.23 | 0.13227 | 0.722
0.24 | 0.15212 | 0.8954
0.25 | 0.17482 | 1.1035
0.26 | 0.20032 | 1.349
0.27 | 0.22845 | 1.6454
0.28 | 0.26015 | 1.9996
0.29 | 0.29686 | 2.4242
0.3 | 0.33844 | 2.9264
0.31 | 0.38496 | 3.5295
0.32 | 0.43598 | 4.2435
0.33 | 0.49354 | 5.0887
0.34 | 0.55728 | 6.051
0.35 | 0.6192 | 7.252
0.36 | 0.7012 | 8.669
0.37 | 0.7947 | 10.368
0.38 | 0.8988 | 12.428
0.39 | 1.022 | 14.831
0.4 | 1.1587 | 17.652
0.41 | 1.3044 | 21.101
0.42 | 1.4898 | 25.226
0.43 | 1.6923 | 30.117
0.44 | 1.9223 | 35.924
0.45 | 2.2065 | 42.936
0.46 | 2.5335 | 51.36
0.47 | 2.9185 | 61.11
0.48 | 3.3832 | 73.21
0.49 | 3.932 | 87.28
0.5 | 4.5849 | 104.31