## Diode Characteristic (uA-mm)
VGS (V) | VDS = 0.000 V | VDS = 0.500 V
-1.25 | -7.899 | -23.831
-1.24 | -7.57 | -23.053
-1.23 | -7.262 | -22.3
-1.22 | -6.968 | -21.594
-1.21 | -6.691 | -20.861
-1.2 | -6.418 | -20.067
-1.19 | -6.175 | -19.416
-1.18 | -5.919 | -18.732
-1.17 | -5.675 | -18.053
-1.16 | -5.457 | -17.413
-1.15 | -5.232 | -16.914
-1.14 | -5.03 | -16.332
-1.13 | -4.8149 | -15.783
-1.12 | -4.6285 | -15.222
-1.11 | -4.4597 | -14.713
-1.1 | -4.2668 | -14.135
-1.09 | -4.1024 | -13.707
-1.08 | -3.915 | -13.156
-1.07 | -3.778 | -12.79
-1.06 | -3.6091 | -12.262
-1.05 | -3.4574 | -11.841
-1.04 | -3.3104 | -11.394
-1.03 | -3.1728 | -11.051
-1.02 | -3.0334 | -10.582
-1.01 | -2.9154 | -10.22
-1 | -2.7973 | -9.837
-0.99 | -2.678 | -9.501
-0.98 | -2.5576 | -9.179
-0.97 | -2.4344 | -8.851
-0.96 | -2.3354 | -8.493
-0.95 | -2.2378 | -8.23
-0.94 | -2.1256 | -7.897
-0.93 | -2.0372 | -7.598
-0.92 | -1.9474 | -7.316
-0.91 | -1.8585 | -7.079
-0.9 | -1.7749 | -6.819
-0.89 | -1.6938 | -6.504
-0.88 | -1.6132 | -6.293
-0.87 | -1.5471 | -6.044
-0.86 | -1.484 | -5.797
-0.85 | -1.4134 | -5.594
-0.84 | -1.3507 | -5.34
-0.83 | -1.2809 | -5.166
-0.82 | -1.228 | -4.9706
-0.81 | -1.1624 | -4.7688
-0.8 | -1.111 | -4.5809
-0.79 | -1.0654 | -4.4012
-0.78 | -1.0076 | -4.224
-0.77 | -0.969 | -4.0752
-0.76 | -0.9185 | -3.9327
-0.75 | -0.8729 | -3.7668
-0.74 | -0.8285 | -3.6136
-0.73 | -0.7904 | -3.44
-0.72 | -0.7492 | -3.3188
-0.71 | -0.7148 | -3.1789
-0.7 | -0.6798 | -3.0228
-0.69 | -0.6466 | -2.9131
-0.68 | -0.6145 | -2.7983
-0.67 | -0.5848 | -2.6728
-0.66 | -0.5537 | -2.5787
-0.65 | -0.5252 | -2.4898
-0.64 | -0.50017 | -2.3626
-0.63 | -0.47278 | -2.2584
-0.62 | -0.44968 | -2.1668
-0.61 | -0.4246 | -2.0771
-0.6 | -0.40307 | -1.9977
-0.59 | -0.38499 | -1.8978
-0.58 | -0.36096 | -1.8131
-0.57 | -0.34311 | -1.7393
-0.56 | -0.32235 | -1.66
-0.55 | -0.30306 | -1.5952
-0.54 | -0.28795 | -1.5264
-0.53 | -0.27203 | -1.4578
-0.52 | -0.2575 | -1.3865
-0.51 | -0.24387 | -1.3294
-0.5 | -0.22954 | -1.2659
-0.49 | -0.21523 | -1.2166
-0.48 | -0.2016 | -1.1561
-0.47 | -0.19081 | -1.107
-0.46 | -0.18087 | -1.0511
-0.45 | -0.16846 | -1.0046
-0.44 | -0.15809 | -0.9622
-0.43 | -0.1481 | -0.9166
-0.42 | -0.14133 | -0.8724
-0.41 | -0.13092 | -0.8345
-0.4 | -0.12234 | -0.7898
-0.39 | -0.11446 | -0.7518
-0.38 | -0.10759 | -0.7198
-0.37 | -0.10201 | -0.6854
-0.36 | -0.09365 | -0.653
-0.35 | -0.0881 | -0.619
-0.34 | -0.08301 | -0.5919
-0.33 | -0.07674 | -0.5652
-0.32 | -0.0718 | -0.5358
-0.31 | -0.06677 | -0.5068
-0.3 | -0.06201 | -0.48507
-0.29 | -0.05761 | -0.46008
-0.28 | -0.05305 | -0.43739
-0.27 | -0.049935 | -0.41143
-0.26 | -0.045953 | -0.39245
-0.25 | -0.042645 | -0.36878
-0.24 | -0.039581 | -0.34997
-0.23 | -0.036616 | -0.32864
-0.22 | -0.033555 | -0.31076
-0.21 | -0.030818 | -0.29329
-0.2 | -0.027998 | -0.27274
-0.19 | -0.025688 | -0.25817
-0.18 | -0.023635 | -0.24143
-0.17 | -0.021524 | -0.22569
-0.16 | -0.019556 | -0.21206
-0.15 | -0.01783 | -0.19664
-0.14 | -0.016057 | -0.18215
-0.13 | -0.014499 | -0.16996
-0.12 | -0.013102 | -0.15621
-0.11 | -0.011651 | -0.1444
-0.1 | -0.010366 | -0.13329
-0.09 | -0.009182 | -0.12253
-0.08 | -0.0081 | -0.11182
-0.07 | -0.006932 | -0.10293
-0.06 | -0.005935 | -0.09353
-0.05 | -0.0049284 | -0.08556
-0.04 | -0.0039666 | -0.07789
-0.03 | -0.0030249 | -0.07057
-0.02 | -0.0020532 | -0.06418
-0.01 | -0.0010463 | -0.05714
0 | 1.78e-05 | -0.05069
0.01 | 0.0010827 | -0.045644
0.02 | 0.0023052 | -0.039801
0.03 | 0.003569 | -0.03411
0.04 | 0.0050384 | -0.029042
0.05 | 0.006642 | -0.023891
0.06 | 0.008443 | -0.0183
0.07 | 0.010536 | -0.012131
0.08 | 0.012824 | -0.005311
0.09 | 0.015638 | 0.0026005
0.1 | 0.01867 | 0.012256
0.11 | 0.022198 | 0.023795
0.12 | 0.026384 | 0.038128
0.13 | 0.031131 | 0.055793
0.14 | 0.036293 | 0.0777
0.15 | 0.042573 | 0.10519
0.16 | 0.049589 | 0.13882
0.17 | 0.05688 | 0.18188
0.18 | 0.06617 | 0.23362
0.19 | 0.07696 | 0.29764
0.2 | 0.08891 | 0.3764
0.21 | 0.10253 | 0.47159
0.22 | 0.11872 | 0.5825
0.23 | 0.13622 | 0.7223
0.24 | 0.15701 | 0.8943
0.25 | 0.17971 | 1.0953
0.26 | 0.20527 | 1.3385
0.27 | 0.23371 | 1.6308
0.28 | 0.26551 | 1.974
0.29 | 0.30185 | 2.3877
0.3 | 0.34378 | 2.8837
0.31 | 0.391 | 3.466
0.32 | 0.44164 | 4.1697
0.33 | 0.49921 | 5.0042
0.34 | 0.56617 | 5.939
0.35 | 0.6299 | 7.104
0.36 | 0.7124 | 8.497
0.37 | 0.8078 | 10.159
0.38 | 0.9144 | 12.096
0.39 | 1.0333 | 14.45
0.4 | 1.168 | 17.245
0.41 | 1.3224 | 20.562
0.42 | 1.5005 | 24.551
0.43 | 1.7065 | 29.285
0.44 | 1.9528 | 34.923
0.45 | 2.2371 | 41.6
0.46 | 2.5603 | 49.795
0.47 | 2.9444 | 59.31
0.48 | 3.3933 | 70.64
0.49 | 3.9284 | 84.47
0.5 | 4.5888 | 100.64