## Diode Characteristic (uA-mm)
VGS (V) | VDS = 0.000 V | VDS = 0.500 V
-1.25 | -7.478 | -21.553
-1.24 | -7.148 | -20.842
-1.23 | -6.874 | -20.152
-1.22 | -6.605 | -19.484
-1.21 | -6.333 | -18.872
-1.2 | -6.088 | -18.211
-1.19 | -5.859 | -17.571
-1.18 | -5.629 | -16.985
-1.17 | -5.423 | -16.457
-1.16 | -5.211 | -15.912
-1.15 | -5.026 | -15.364
-1.14 | -4.791 | -14.801
-1.13 | -4.5925 | -14.358
-1.12 | -4.4173 | -13.843
-1.11 | -4.2433 | -13.416
-1.1 | -4.0645 | -12.974
-1.09 | -3.9077 | -12.545
-1.08 | -3.7631 | -12.108
-1.07 | -3.5914 | -11.673
-1.06 | -3.4516 | -11.248
-1.05 | -3.3054 | -10.867
-1.04 | -3.1692 | -10.506
-1.03 | -3.0487 | -10.105
-1.02 | -2.9162 | -9.794
-1.01 | -2.8033 | -9.385
-1 | -2.68 | -9.115
-0.99 | -2.5665 | -8.786
-0.98 | -2.4585 | -8.479
-0.97 | -2.3637 | -8.16
-0.96 | -2.2575 | -7.847
-0.95 | -2.1646 | -7.569
-0.94 | -2.0776 | -7.286
-0.93 | -1.9874 | -7.034
-0.92 | -1.8966 | -6.79
-0.91 | -1.8217 | -6.573
-0.9 | -1.7385 | -6.314
-0.89 | -1.6631 | -6.058
-0.88 | -1.5869 | -5.834
-0.87 | -1.5207 | -5.631
-0.86 | -1.459 | -5.418
-0.85 | -1.3915 | -5.227
-0.84 | -1.3339 | -5.03
-0.83 | -1.271 | -4.8443
-0.82 | -1.2198 | -4.6615
-0.81 | -1.1608 | -4.4497
-0.8 | -1.1118 | -4.2865
-0.79 | -1.0618 | -4.1308
-0.78 | -1.008 | -3.963
-0.77 | -0.9682 | -3.8187
-0.76 | -0.9228 | -3.6665
-0.75 | -0.8777 | -3.5415
-0.74 | -0.838 | -3.3957
-0.73 | -0.7968 | -3.2688
-0.72 | -0.7586 | -3.132
-0.71 | -0.7201 | -3.0192
-0.7 | -0.685 | -2.8891
-0.69 | -0.6502 | -2.7915
-0.68 | -0.6211 | -2.6679
-0.67 | -0.589 | -2.5483
-0.66 | -0.5623 | -2.454
-0.65 | -0.5297 | -2.3586
-0.64 | -0.5016 | -2.2504
-0.63 | -0.48141 | -2.1535
-0.62 | -0.45677 | -2.0675
-0.61 | -0.43396 | -1.9881
-0.6 | -0.40873 | -1.9071
-0.59 | -0.38736 | -1.8248
-0.58 | -0.36733 | -1.7398
-0.57 | -0.34994 | -1.6659
-0.56 | -0.32903 | -1.5966
-0.55 | -0.31198 | -1.5239
-0.54 | -0.29393 | -1.4657
-0.53 | -0.27877 | -1.3946
-0.52 | -0.26328 | -1.3451
-0.51 | -0.24868 | -1.2798
-0.5 | -0.23609 | -1.2169
-0.49 | -0.2215 | -1.1705
-0.48 | -0.20968 | -1.1187
-0.47 | -0.19776 | -1.0701
-0.46 | -0.18503 | -1.0209
-0.45 | -0.17356 | -0.9673
-0.44 | -0.16274 | -0.9267
-0.43 | -0.15265 | -0.8864
-0.42 | -0.1434 | -0.8491
-0.41 | -0.13496 | -0.8118
-0.4 | -0.12665 | -0.7695
-0.39 | -0.11896 | -0.7378
-0.38 | -0.11146 | -0.7031
-0.37 | -0.10334 | -0.6699
-0.36 | -0.09681 | -0.6432
-0.35 | -0.0907 | -0.6129
-0.34 | -0.0845 | -0.5814
-0.33 | -0.07852 | -0.555
-0.32 | -0.07342 | -0.5289
-0.31 | -0.06783 | -0.50647
-0.3 | -0.06336 | -0.47819
-0.29 | -0.05851 | -0.45427
-0.28 | -0.0546 | -0.43484
-0.27 | -0.0504 | -0.41044
-0.26 | -0.046966 | -0.38723
-0.25 | -0.043604 | -0.36572
-0.24 | -0.039984 | -0.34775
-0.23 | -0.036729 | -0.33052
-0.22 | -0.034099 | -0.30944
-0.21 | -0.031273 | -0.28926
-0.2 | -0.028898 | -0.27043
-0.19 | -0.026248 | -0.25637
-0.18 | -0.024085 | -0.23881
-0.17 | -0.021901 | -0.22249
-0.16 | -0.019964 | -0.20745
-0.15 | -0.01808 | -0.19189
-0.14 | -0.016337 | -0.1773
-0.13 | -0.01473 | -0.1645
-0.12 | -0.013292 | -0.15209
-0.11 | -0.011805 | -0.13996
-0.1 | -0.010528 | -0.12839
-0.09 | -0.009265 | -0.11814
-0.08 | -0.008222 | -0.10779
-0.07 | -0.007066 | -0.09943
-0.06 | -0.005993 | -0.09048
-0.05 | -0.005008 | -0.08171
-0.04 | -0.004001 | -0.07426
-0.03 | -0.0030347 | -0.06712
-0.02 | -0.0020756 | -0.06088
-0.01 | -0.0010448 | -0.05437
0 | -9.2e-06 | -0.048046
0.01 | 0.0010807 | -0.042988
0.02 | 0.002251 | -0.037661
0.03 | 0.0035694 | -0.032485
0.04 | 0.0049509 | -0.027756
0.05 | 0.006665 | -0.022249
0.06 | 0.008383 | -0.016748
0.07 | 0.010446 | -0.010866
0.08 | 0.012743 | -0.003669
0.09 | 0.015535 | 0.0043761
0.1 | 0.018525 | 0.013698
0.11 | 0.022086 | 0.025905
0.12 | 0.025929 | 0.04053
0.13 | 0.030548 | 0.05819
0.14 | 0.035826 | 0.08107
0.15 | 0.041686 | 0.10926
0.16 | 0.048511 | 0.14487
0.17 | 0.056831 | 0.18795
0.18 | 0.06458 | 0.24188
0.19 | 0.07453 | 0.30813
0.2 | 0.08614 | 0.38843
0.21 | 0.10033 | 0.4867
0.22 | 0.11506 | 0.6014
0.23 | 0.13231 | 0.7467
0.24 | 0.15094 | 0.9195
0.25 | 0.17385 | 1.1283
0.26 | 0.19898 | 1.3784
0.27 | 0.22611 | 1.676
0.28 | 0.25681 | 2.0389
0.29 | 0.29188 | 2.4594
0.3 | 0.33353 | 2.9667
0.31 | 0.37835 | 3.5812
0.32 | 0.42695 | 4.2938
0.33 | 0.48359 | 5.1658
0.34 | 0.54513 | 6.135
0.35 | 0.6069 | 7.34
0.36 | 0.689 | 8.786
0.37 | 0.7785 | 10.498
0.38 | 0.8806 | 12.553
0.39 | 0.9938 | 14.988
0.4 | 1.1252 | 17.871
0.41 | 1.272 | 21.329
0.42 | 1.4494 | 25.49
0.43 | 1.6526 | 30.432
0.44 | 1.8748 | 36.302
0.45 | 2.1567 | 43.441
0.46 | 2.4751 | 51.977
0.47 | 2.8488 | 61.71
0.48 | 3.2855 | 73.91
0.49 | 3.8289 | 88.42
0.5 | 4.4566 | 105.44