## Diode Characteristic (uA-mm)
VGS (V) | VDS = 0.000 V | VDS = 0.500 V
-1.25 | -7.265 | -21.363
-1.24 | -6.985 | -20.63
-1.23 | -6.727 | -19.943
-1.22 | -6.438 | -19.279
-1.21 | -6.2 | -18.627
-1.2 | -5.946 | -18.005
-1.19 | -5.739 | -17.442
-1.18 | -5.489 | -16.828
-1.17 | -5.271 | -16.306
-1.16 | -5.072 | -15.718
-1.15 | -4.8633 | -15.222
-1.14 | -4.6642 | -14.716
-1.13 | -4.4853 | -14.257
-1.12 | -4.3041 | -13.756
-1.11 | -4.1369 | -13.31
-1.1 | -3.9677 | -12.778
-1.09 | -3.8055 | -12.334
-1.08 | -3.6516 | -11.983
-1.07 | -3.5116 | -11.547
-1.06 | -3.3716 | -11.207
-1.05 | -3.2402 | -10.773
-1.04 | -3.1005 | -10.421
-1.03 | -2.9688 | -10.019
-1.02 | -2.8404 | -9.685
-1.01 | -2.7238 | -9.348
-1 | -2.6156 | -9.028
-0.99 | -2.4997 | -8.72
-0.98 | -2.3924 | -8.395
-0.97 | -2.3039 | -8.091
-0.96 | -2.196 | -7.852
-0.95 | -2.1147 | -7.589
-0.94 | -2.0175 | -7.267
-0.93 | -1.9324 | -6.998
-0.92 | -1.8444 | -6.723
-0.91 | -1.7647 | -6.523
-0.9 | -1.6926 | -6.274
-0.89 | -1.6138 | -6.024
-0.88 | -1.5619 | -5.795
-0.87 | -1.4844 | -5.607
-0.86 | -1.4215 | -5.372
-0.85 | -1.3544 | -5.151
-0.84 | -1.2935 | -5.0083
-0.83 | -1.2298 | -4.8017
-0.82 | -1.1842 | -4.6149
-0.81 | -1.1238 | -4.4321
-0.8 | -1.0698 | -4.292
-0.79 | -1.0248 | -4.1026
-0.78 | -0.9793 | -3.9494
-0.77 | -0.932 | -3.8124
-0.76 | -0.8806 | -3.6707
-0.75 | -0.8393 | -3.5272
-0.74 | -0.8062 | -3.3753
-0.73 | -0.7659 | -3.2834
-0.72 | -0.7303 | -3.1398
-0.71 | -0.6957 | -3.0051
-0.7 | -0.6599 | -2.8666
-0.69 | -0.6281 | -2.7711
-0.68 | -0.5954 | -2.666
-0.67 | -0.5721 | -2.5518
-0.66 | -0.5371 | -2.441
-0.65 | -0.511 | -2.3377
-0.64 | -0.48657 | -2.2516
-0.63 | -0.46232 | -2.1432
-0.62 | -0.43787 | -2.0753
-0.61 | -0.41704 | -1.9888
-0.6 | -0.39397 | -1.9131
-0.59 | -0.37679 | -1.8282
-0.58 | -0.35301 | -1.7573
-0.57 | -0.3342 | -1.6762
-0.56 | -0.3175 | -1.6082
-0.55 | -0.30001 | -1.5403
-0.54 | -0.28261 | -1.4786
-0.53 | -0.2668 | -1.4171
-0.52 | -0.25016 | -1.3541
-0.51 | -0.23806 | -1.3014
-0.5 | -0.22452 | -1.2431
-0.49 | -0.20971 | -1.1965
-0.48 | -0.19811 | -1.1391
-0.47 | -0.18723 | -1.0815
-0.46 | -0.17568 | -1.035
-0.45 | -0.16545 | -0.9919
-0.44 | -0.15486 | -0.9433
-0.43 | -0.14724 | -0.8993
-0.42 | -0.13671 | -0.8578
-0.41 | -0.12875 | -0.8139
-0.4 | -0.12057 | -0.784
-0.39 | -0.11362 | -0.7481
-0.38 | -0.10602 | -0.7144
-0.37 | -0.09955 | -0.6833
-0.36 | -0.09268 | -0.649
-0.35 | -0.08593 | -0.6125
-0.34 | -0.08073 | -0.5864
-0.33 | -0.07517 | -0.5629
-0.32 | -0.06983 | -0.532
-0.31 | -0.06478 | -0.5076
-0.3 | -0.06025 | -0.48278
-0.29 | -0.05625 | -0.4558
-0.28 | -0.05243 | -0.43508
-0.27 | -0.048797 | -0.41415
-0.26 | -0.045452 | -0.39161
-0.25 | -0.042078 | -0.36836
-0.24 | -0.038681 | -0.34964
-0.23 | -0.035781 | -0.32932
-0.22 | -0.033067 | -0.31013
-0.21 | -0.030319 | -0.29393
-0.2 | -0.027852 | -0.27694
-0.19 | -0.025657 | -0.25784
-0.18 | -0.023379 | -0.24065
-0.17 | -0.021208 | -0.22674
-0.16 | -0.019179 | -0.20936
-0.15 | -0.017464 | -0.19375
-0.14 | -0.015874 | -0.1803
-0.13 | -0.014165 | -0.16673
-0.12 | -0.012881 | -0.154
-0.11 | -0.011556 | -0.14226
-0.1 | -0.010289 | -0.13045
-0.09 | -0.009009 | -0.12033
-0.08 | -0.007926 | -0.10997
-0.07 | -0.006915 | -0.1001
-0.06 | -0.005844 | -0.09153
-0.05 | -0.0049225 | -0.08295
-0.04 | -0.003924 | -0.07492
-0.03 | -0.003007 | -0.06835
-0.02 | -0.0020358 | -0.06088
-0.01 | -0.0010473 | -0.05495
0 | -1.65e-05 | -0.048289
0.01 | 0.0010992 | -0.042931
0.02 | 0.0022354 | -0.038124
0.03 | 0.0035803 | -0.033128
0.04 | 0.0049632 | -0.027922
0.05 | 0.006496 | -0.022733
0.06 | 0.008316 | -0.017386
0.07 | 0.010433 | -0.011073
0.08 | 0.012705 | -0.0040942
0.09 | 0.015366 | 0.0036917
0.1 | 0.018585 | 0.013409
0.11 | 0.022116 | 0.024707
0.12 | 0.026163 | 0.039185
0.13 | 0.030632 | 0.05693
0.14 | 0.036073 | 0.07847
0.15 | 0.041987 | 0.10566
0.16 | 0.049013 | 0.14014
0.17 | 0.056672 | 0.18222
0.18 | 0.0647 | 0.23348
0.19 | 0.07553 | 0.29653
0.2 | 0.08751 | 0.37463
0.21 | 0.10082 | 0.46832
0.22 | 0.11721 | 0.5768
0.23 | 0.13368 | 0.7143
0.24 | 0.15338 | 0.8777
0.25 | 0.17546 | 1.0806
0.26 | 0.20134 | 1.3174
0.27 | 0.22928 | 1.6012
0.28 | 0.26087 | 1.9382
0.29 | 0.29645 | 2.3414
0.3 | 0.3368 | 2.8217
0.31 | 0.38242 | 3.3905
0.32 | 0.43405 | 4.0658
0.33 | 0.49034 | 4.8691
0.34 | 0.55388 | 5.803
0.35 | 0.6151 | 6.932
0.36 | 0.6955 | 8.266
0.37 | 0.7914 | 9.873
0.38 | 0.8937 | 11.74
0.39 | 1.0112 | 13.994
0.4 | 1.1408 | 16.633
0.41 | 1.2924 | 19.828
0.42 | 1.4717 | 23.636
0.43 | 1.6656 | 28.16
0.44 | 1.9034 | 33.566
0.45 | 2.1728 | 39.936
0.46 | 2.4889 | 47.683
0.47 | 2.8668 | 56.909
0.48 | 3.319 | 67.58
0.49 | 3.845 | 80.69
0.5 | 4.4741 | 96.22