## Diode Characteristic (uA-mm)
VGS (V) | VDS = 0.000 V | VDS = 0.500 V
-1.25 | -7.218 | -21.017
-1.24 | -6.887 | -20.289
-1.23 | -6.616 | -19.601
-1.22 | -6.356 | -18.892
-1.21 | -6.114 | -18.268
-1.2 | -5.868 | -17.677
-1.19 | -5.66 | -17.048
-1.18 | -5.431 | -16.551
-1.17 | -5.213 | -15.955
-1.16 | -5.004 | -15.499
-1.15 | -4.8017 | -14.933
-1.14 | -4.598 | -14.458
-1.13 | -4.418 | -13.923
-1.12 | -4.2692 | -13.449
-1.11 | -4.0808 | -13.007
-1.1 | -3.9282 | -12.574
-1.09 | -3.772 | -12.126
-1.08 | -3.6075 | -11.704
-1.07 | -3.4766 | -11.341
-1.06 | -3.3327 | -10.91
-1.05 | -3.199 | -10.565
-1.04 | -3.0636 | -10.168
-1.03 | -2.9287 | -9.817
-1.02 | -2.8149 | -9.507
-1.01 | -2.6894 | -9.154
-1 | -2.5842 | -8.821
-0.99 | -2.4682 | -8.495
-0.98 | -2.3817 | -8.188
-0.97 | -2.2803 | -7.889
-0.96 | -2.1845 | -7.575
-0.95 | -2.0969 | -7.294
-0.94 | -2.0024 | -7.031
-0.93 | -1.918 | -6.756
-0.92 | -1.8292 | -6.524
-0.91 | -1.7517 | -6.279
-0.9 | -1.6718 | -6.082
-0.89 | -1.6014 | -5.831
-0.88 | -1.5255 | -5.641
-0.87 | -1.4612 | -5.38
-0.86 | -1.395 | -5.199
-0.85 | -1.3426 | -5.036
-0.84 | -1.2748 | -4.8374
-0.83 | -1.2152 | -4.6351
-0.82 | -1.156 | -4.4542
-0.81 | -1.1063 | -4.2773
-0.8 | -1.0553 | -4.1084
-0.79 | -1.0071 | -3.9601
-0.78 | -0.9648 | -3.8097
-0.77 | -0.9172 | -3.6663
-0.76 | -0.8774 | -3.5266
-0.75 | -0.8331 | -3.3816
-0.74 | -0.7968 | -3.2461
-0.73 | -0.7533 | -3.1304
-0.72 | -0.7177 | -2.9806
-0.71 | -0.682 | -2.8688
-0.7 | -0.6504 | -2.7708
-0.69 | -0.619 | -2.6335
-0.68 | -0.591 | -2.5372
-0.67 | -0.5575 | -2.4324
-0.66 | -0.5317 | -2.3451
-0.65 | -0.5042 | -2.2566
-0.64 | -0.47988 | -2.16
-0.63 | -0.45825 | -2.0674
-0.62 | -0.43313 | -1.9684
-0.61 | -0.41113 | -1.8782
-0.6 | -0.38829 | -1.8085
-0.59 | -0.36704 | -1.7335
-0.58 | -0.34947 | -1.6708
-0.57 | -0.32853 | -1.5944
-0.56 | -0.31333 | -1.5235
-0.55 | -0.29619 | -1.462
-0.54 | -0.27894 | -1.3999
-0.53 | -0.26366 | -1.3453
-0.52 | -0.24849 | -1.2789
-0.51 | -0.23643 | -1.2233
-0.5 | -0.22265 | -1.1699
-0.49 | -0.20927 | -1.1201
-0.48 | -0.19638 | -1.0693
-0.47 | -0.18561 | -1.0205
-0.46 | -0.17413 | -0.9807
-0.45 | -0.16428 | -0.9306
-0.44 | -0.15386 | -0.8871
-0.43 | -0.14509 | -0.8459
-0.42 | -0.13628 | -0.8039
-0.41 | -0.12859 | -0.763
-0.4 | -0.11911 | -0.7301
-0.39 | -0.11231 | -0.6943
-0.38 | -0.10517 | -0.6653
-0.37 | -0.09816 | -0.631
-0.36 | -0.0918 | -0.607
-0.35 | -0.08571 | -0.5751
-0.34 | -0.08038 | -0.5473
-0.33 | -0.07465 | -0.5209
-0.32 | -0.06963 | -0.50063
-0.31 | -0.06481 | -0.47474
-0.3 | -0.06041 | -0.44982
-0.29 | -0.05576 | -0.42591
-0.28 | -0.0518 | -0.4068
-0.27 | -0.048332 | -0.3841
-0.26 | -0.044934 | -0.36157
-0.25 | -0.041531 | -0.3429
-0.24 | -0.038127 | -0.32505
-0.23 | -0.035388 | -0.30746
-0.22 | -0.032716 | -0.28845
-0.21 | -0.029983 | -0.26809
-0.2 | -0.027491 | -0.25342
-0.19 | -0.025148 | -0.24008
-0.18 | -0.022964 | -0.2235
-0.17 | -0.021125 | -0.20969
-0.16 | -0.019098 | -0.19296
-0.15 | -0.017373 | -0.17968
-0.14 | -0.015686 | -0.16842
-0.13 | -0.014218 | -0.15583
-0.12 | -0.012706 | -0.14406
-0.11 | -0.011357 | -0.13261
-0.1 | -0.010129 | -0.12291
-0.09 | -0.009023 | -0.11212
-0.08 | -0.007863 | -0.10282
-0.07 | -0.006834 | -0.09342
-0.06 | -0.005806 | -0.08516
-0.05 | -0.0048919 | -0.07844
-0.04 | -0.0039102 | -0.07067
-0.03 | -0.0029807 | -0.06506
-0.02 | -0.0019919 | -0.05793
-0.01 | -0.0010448 | -0.05175
0 | -1.79e-05 | -0.046667
0.01 | 0.0010702 | -0.041242
0.02 | 0.0022491 | -0.036363
0.03 | 0.0035137 | -0.031391
0.04 | 0.0049843 | -0.026331
0.05 | 0.006533 | -0.02103
0.06 | 0.008329 | -0.015926
0.07 | 0.010517 | -0.00981
0.08 | 0.012778 | -0.002929
0.09 | 0.015462 | 0.0048656
0.1 | 0.018342 | 0.013976
0.11 | 0.021987 | 0.02528
0.12 | 0.025768 | 0.03949
0.13 | 0.030329 | 0.05691
0.14 | 0.035438 | 0.0785
0.15 | 0.041548 | 0.1061
0.16 | 0.048415 | 0.14015
0.17 | 0.056136 | 0.18186
0.18 | 0.06384 | 0.23309
0.19 | 0.07412 | 0.29637
0.2 | 0.0856 | 0.37463
0.21 | 0.09867 | 0.47
0.22 | 0.11411 | 0.5767
0.23 | 0.13086 | 0.7162
0.24 | 0.14958 | 0.8853
0.25 | 0.17141 | 1.0858
0.26 | 0.19583 | 1.325
0.27 | 0.22366 | 1.6124
0.28 | 0.2548 | 1.9588
0.29 | 0.28901 | 2.3609
0.3 | 0.32829 | 2.858
0.31 | 0.37199 | 3.4371
0.32 | 0.42078 | 4.1203
0.33 | 0.47507 | 4.9537
0.34 | 0.53674 | 5.872
0.35 | 0.5977 | 7.036
0.36 | 0.6739 | 8.408
0.37 | 0.7626 | 10.057
0.38 | 0.8645 | 11.994
0.39 | 0.9737 | 14.305
0.4 | 1.1079 | 17.089
0.41 | 1.2508 | 20.342
0.42 | 1.4208 | 24.352
0.43 | 1.6174 | 29.002
0.44 | 1.8385 | 34.631
0.45 | 2.1098 | 41.348
0.46 | 2.4162 | 49.354
0.47 | 2.7814 | 58.78
0.48 | 3.2226 | 70.27
0.49 | 3.7284 | 83.86
0.5 | 4.3661 | 100.11