## Diode Characteristic (uA-mm)
VGS (V) | VDS = 0.000 V | VDS = 0.500 V
-1.25 | -5.454 | -14.697
-1.24 | -5.251 | -14.282
-1.23 | -5.07 | -13.8
-1.22 | -4.8657 | -13.338
-1.21 | -4.7155 | -12.909
-1.2 | -4.5292 | -12.527
-1.19 | -4.3632 | -12.127
-1.18 | -4.188 | -11.782
-1.17 | -4.0274 | -11.406
-1.16 | -3.8993 | -11.028
-1.15 | -3.7596 | -10.629
-1.14 | -3.6181 | -10.31
-1.13 | -3.489 | -9.992
-1.12 | -3.37 | -9.685
-1.11 | -3.2419 | -9.324
-1.1 | -3.1146 | -9.028
-1.09 | -3.0068 | -8.748
-1.08 | -2.8977 | -8.472
-1.07 | -2.7923 | -8.221
-1.06 | -2.6818 | -7.929
-1.05 | -2.5763 | -7.7
-1.04 | -2.4789 | -7.434
-1.03 | -2.3894 | -7.15
-1.02 | -2.2944 | -6.938
-1.01 | -2.2052 | -6.719
-1 | -2.1176 | -6.488
-0.99 | -2.0311 | -6.265
-0.98 | -1.9564 | -6.057
-0.97 | -1.8851 | -5.84
-0.96 | -1.8066 | -5.648
-0.95 | -1.7338 | -5.463
-0.94 | -1.6706 | -5.283
-0.93 | -1.6086 | -5.098
-0.92 | -1.5417 | -4.9014
-0.91 | -1.4766 | -4.7469
-0.9 | -1.4198 | -4.5871
-0.89 | -1.3577 | -4.4167
-0.88 | -1.3005 | -4.2862
-0.87 | -1.2461 | -4.1403
-0.86 | -1.1984 | -3.9838
-0.85 | -1.1437 | -3.8457
-0.84 | -1.1036 | -3.6833
-0.83 | -1.0536 | -3.5643
-0.82 | -1.0116 | -3.4294
-0.81 | -0.9629 | -3.3026
-0.8 | -0.9237 | -3.1935
-0.79 | -0.8852 | -3.065
-0.78 | -0.8431 | -2.9508
-0.77 | -0.8076 | -2.8581
-0.76 | -0.7684 | -2.7405
-0.75 | -0.7372 | -2.6509
-0.74 | -0.7003 | -2.5215
-0.73 | -0.6734 | -2.4502
-0.72 | -0.6417 | -2.3522
-0.71 | -0.6104 | -2.2596
-0.7 | -0.5828 | -2.1749
-0.69 | -0.5582 | -2.0965
-0.68 | -0.5313 | -2.0296
-0.67 | -0.5039 | -1.9446
-0.66 | -0.48424 | -1.871
-0.65 | -0.46277 | -1.7967
-0.64 | -0.43875 | -1.7224
-0.63 | -0.42007 | -1.6588
-0.62 | -0.39993 | -1.598
-0.61 | -0.37747 | -1.5294
-0.6 | -0.35813 | -1.4748
-0.59 | -0.33978 | -1.4153
-0.58 | -0.32257 | -1.3519
-0.57 | -0.30573 | -1.3038
-0.56 | -0.29043 | -1.2503
-0.55 | -0.27521 | -1.2057
-0.54 | -0.26105 | -1.1583
-0.53 | -0.24745 | -1.1065
-0.52 | -0.23337 | -1.0601
-0.51 | -0.22148 | -1.0147
-0.5 | -0.20973 | -0.9789
-0.49 | -0.19797 | -0.9396
-0.48 | -0.18689 | -0.8982
-0.47 | -0.17771 | -0.8645
-0.46 | -0.16591 | -0.8276
-0.45 | -0.1568 | -0.7907
-0.44 | -0.14774 | -0.7586
-0.43 | -0.13978 | -0.7266
-0.42 | -0.13076 | -0.6944
-0.41 | -0.12216 | -0.6665
-0.4 | -0.11579 | -0.6366
-0.39 | -0.10834 | -0.6127
-0.38 | -0.10212 | -0.5839
-0.37 | -0.09517 | -0.5582
-0.36 | -0.08846 | -0.5337
-0.35 | -0.08274 | -0.5104
-0.34 | -0.0777 | -0.48392
-0.33 | -0.07333 | -0.46693
-0.32 | -0.06807 | -0.44107
-0.31 | -0.06349 | -0.41971
-0.3 | -0.0591 | -0.40024
-0.29 | -0.05505 | -0.3819
-0.28 | -0.05124 | -0.36086
-0.27 | -0.047947 | -0.3421
-0.26 | -0.044688 | -0.32342
-0.25 | -0.041308 | -0.30586
-0.24 | -0.038054 | -0.29071
-0.23 | -0.035167 | -0.27239
-0.22 | -0.032418 | -0.25751
-0.21 | -0.029751 | -0.24187
-0.2 | -0.027475 | -0.22647
-0.19 | -0.025188 | -0.21241
-0.18 | -0.022998 | -0.19735
-0.17 | -0.02101 | -0.18575
-0.16 | -0.019317 | -0.17022
-0.15 | -0.017473 | -0.15754
-0.14 | -0.015874 | -0.1453
-0.13 | -0.014336 | -0.13528
-0.12 | -0.012893 | -0.12373
-0.11 | -0.011479 | -0.11355
-0.1 | -0.010231 | -0.10407
-0.09 | -0.008959 | -0.09575
-0.08 | -0.007895 | -0.08754
-0.07 | -0.00684 | -0.07982
-0.06 | -0.005884 | -0.0723
-0.05 | -0.0049152 | -0.06544
-0.04 | -0.0039066 | -0.05996
-0.03 | -0.003001 | -0.05378
-0.02 | -0.0020152 | -0.048322
-0.01 | -0.0010446 | -0.043366
0 | -1.91e-05 | -0.038286
0.01 | 0.0010796 | -0.033997
0.02 | 0.0021948 | -0.029896
0.03 | 0.0035038 | -0.025498
0.04 | 0.0048486 | -0.020944
0.05 | 0.006354 | -0.016437
0.06 | 0.008137 | -0.011459
0.07 | 0.01011 | -0.005611
0.08 | 0.012383 | 0.0007676
0.09 | 0.014952 | 0.008557
0.1 | 0.018001 | 0.017915
0.11 | 0.021351 | 0.029463
0.12 | 0.025186 | 0.044297
0.13 | 0.029483 | 0.06187
0.14 | 0.034741 | 0.08406
0.15 | 0.040431 | 0.11193
0.16 | 0.046999 | 0.14727
0.17 | 0.054467 | 0.19031
0.18 | 0.06157 | 0.24288
0.19 | 0.07166 | 0.30569
0.2 | 0.0828 | 0.38555
0.21 | 0.0956 | 0.48103
0.22 | 0.10968 | 0.5891
0.23 | 0.12561 | 0.7285
0.24 | 0.14366 | 0.8934
0.25 | 0.16443 | 1.0899
0.26 | 0.18712 | 1.3281
0.27 | 0.21459 | 1.6133
0.28 | 0.24377 | 1.9482
0.29 | 0.27604 | 2.3499
0.3 | 0.31324 | 2.8357
0.31 | 0.35401 | 3.3982
0.32 | 0.40154 | 4.0663
0.33 | 0.45404 | 4.8687
0.34 | 0.51242 | 5.79
0.35 | 0.5681 | 6.907
0.36 | 0.644 | 8.23
0.37 | 0.7275 | 9.831
0.38 | 0.8231 | 11.733
0.39 | 0.9306 | 13.926
0.4 | 1.0485 | 16.597
0.41 | 1.1904 | 19.781
0.42 | 1.3507 | 23.589
0.43 | 1.5323 | 28.122
0.44 | 1.7522 | 33.533
0.45 | 1.998 | 40.048
0.46 | 2.2961 | 47.758
0.47 | 2.6384 | 56.999
0.48 | 3.0531 | 67.94
0.49 | 3.545 | 80.84
0.5 | 4.1299 | 96.7