## Diode Characteristic (uA-mm)
VGS (V) | VDS = 0.000 V | VDS = 0.500 V
-1.25 | -5.3 | -14.483
-1.24 | -5.139 | -13.9
-1.23 | -4.9285 | -13.488
-1.22 | -4.7445 | -13.078
-1.21 | -4.5761 | -12.67
-1.2 | -4.4006 | -12.276
-1.19 | -4.2648 | -11.865
-1.18 | -4.0945 | -11.545
-1.17 | -3.9387 | -11.145
-1.16 | -3.8177 | -10.804
-1.15 | -3.6753 | -10.46
-1.14 | -3.5228 | -10.125
-1.13 | -3.4009 | -9.821
-1.12 | -3.2603 | -9.469
-1.11 | -3.1576 | -9.183
-1.1 | -3.0419 | -8.888
-1.09 | -2.9418 | -8.586
-1.08 | -2.8184 | -8.29
-1.07 | -2.7155 | -8.042
-1.06 | -2.6055 | -7.774
-1.05 | -2.5084 | -7.544
-1.04 | -2.4269 | -7.291
-1.03 | -2.3363 | -7.059
-1.02 | -2.2445 | -6.782
-1.01 | -2.1563 | -6.55
-1 | -2.0791 | -6.355
-0.99 | -1.9824 | -6.171
-0.98 | -1.9214 | -5.921
-0.97 | -1.8406 | -5.752
-0.96 | -1.7742 | -5.544
-0.95 | -1.7014 | -5.329
-0.94 | -1.6357 | -5.164
-0.93 | -1.5594 | -4.9844
-0.92 | -1.4974 | -4.8269
-0.91 | -1.4423 | -4.665
-0.9 | -1.3811 | -4.4971
-0.89 | -1.3278 | -4.3351
-0.88 | -1.2744 | -4.172
-0.87 | -1.2221 | -4.0436
-0.86 | -1.1711 | -3.8885
-0.85 | -1.1213 | -3.7591
-0.84 | -1.0692 | -3.6275
-0.83 | -1.0221 | -3.5024
-0.82 | -0.985 | -3.3601
-0.81 | -0.9402 | -3.2241
-0.8 | -0.8982 | -3.1213
-0.79 | -0.859 | -3.014
-0.78 | -0.8253 | -2.884
-0.77 | -0.7908 | -2.7871
-0.76 | -0.7549 | -2.6968
-0.75 | -0.7206 | -2.6049
-0.74 | -0.6863 | -2.4988
-0.73 | -0.6561 | -2.4049
-0.72 | -0.6275 | -2.3186
-0.71 | -0.6008 | -2.2326
-0.7 | -0.5713 | -2.1483
-0.69 | -0.5457 | -2.0575
-0.68 | -0.5199 | -1.9798
-0.67 | -0.49878 | -1.9078
-0.66 | -0.47703 | -1.8295
-0.65 | -0.45102 | -1.7682
-0.64 | -0.42976 | -1.7047
-0.63 | -0.40718 | -1.6295
-0.62 | -0.38889 | -1.5601
-0.61 | -0.36852 | -1.5037
-0.6 | -0.35163 | -1.4463
-0.59 | -0.33233 | -1.3853
-0.58 | -0.31469 | -1.3291
-0.57 | -0.29929 | -1.2774
-0.56 | -0.28469 | -1.2256
-0.55 | -0.26816 | -1.1785
-0.54 | -0.2555 | -1.1342
-0.53 | -0.24181 | -1.0814
-0.52 | -0.22868 | -1.0406
-0.51 | -0.21785 | -0.9969
-0.5 | -0.20598 | -0.9501
-0.49 | -0.19544 | -0.9101
-0.48 | -0.1824 | -0.8817
-0.47 | -0.17314 | -0.8398
-0.46 | -0.16345 | -0.8048
-0.45 | -0.1536 | -0.7711
-0.44 | -0.14526 | -0.7383
-0.43 | -0.13623 | -0.7122
-0.42 | -0.12794 | -0.6766
-0.41 | -0.12047 | -0.6407
-0.4 | -0.11389 | -0.6203
-0.39 | -0.10614 | -0.5921
-0.38 | -0.09964 | -0.5669
-0.37 | -0.09316 | -0.544
-0.36 | -0.08713 | -0.5189
-0.35 | -0.08235 | -0.49365
-0.34 | -0.07639 | -0.47097
-0.33 | -0.07121 | -0.44825
-0.32 | -0.06658 | -0.42628
-0.31 | -0.06193 | -0.40668
-0.3 | -0.05792 | -0.38817
-0.29 | -0.05385 | -0.36739
-0.28 | -0.050435 | -0.35061
-0.27 | -0.046858 | -0.32996
-0.26 | -0.043666 | -0.31443
-0.25 | -0.040459 | -0.29746
-0.24 | -0.037324 | -0.28073
-0.23 | -0.034438 | -0.26118
-0.22 | -0.031833 | -0.24687
-0.21 | -0.029491 | -0.23028
-0.2 | -0.026847 | -0.2154
-0.19 | -0.024746 | -0.2021
-0.18 | -0.022564 | -0.18892
-0.17 | -0.020645 | -0.17431
-0.16 | -0.018816 | -0.16213
-0.15 | -0.017101 | -0.15115
-0.14 | -0.015468 | -0.13849
-0.13 | -0.014016 | -0.12774
-0.12 | -0.012552 | -0.11767
-0.11 | -0.011302 | -0.10749
-0.1 | -0.009945 | -0.09842
-0.09 | -0.008838 | -0.09084
-0.08 | -0.007757 | -0.08263
-0.07 | -0.006774 | -0.07556
-0.06 | -0.005783 | -0.06874
-0.05 | -0.0047722 | -0.06211
-0.04 | -0.0038222 | -0.05609
-0.03 | -0.0029151 | -0.05063
-0.02 | -0.0019701 | -0.045421
-0.01 | -0.0010206 | -0.040913
0 | -1.73e-05 | -0.035863
0.01 | 0.0010613 | -0.031536
0.02 | 0.0021535 | -0.027815
0.03 | 0.0034153 | -0.023347
0.04 | 0.0047761 | -0.0196
0.05 | 0.006256 | -0.015069
0.06 | 0.007921 | -0.010367
0.07 | 0.010061 | -0.0048976
0.08 | 0.012286 | 0.0016033
0.09 | 0.01476 | 0.009075
0.1 | 0.017661 | 0.018221
0.11 | 0.021051 | 0.02985
0.12 | 0.024816 | 0.044301
0.13 | 0.029019 | 0.06193
0.14 | 0.033933 | 0.08453
0.15 | 0.039602 | 0.11256
0.16 | 0.046169 | 0.14792
0.17 | 0.053391 | 0.19061
0.18 | 0.06046 | 0.24465
0.19 | 0.07034 | 0.3103
0.2 | 0.08113 | 0.38921
0.21 | 0.09359 | 0.48675
0.22 | 0.10757 | 0.5966
0.23 | 0.12336 | 0.7383
0.24 | 0.14104 | 0.9062
0.25 | 0.16177 | 1.1153
0.26 | 0.18367 | 1.3576
0.27 | 0.20894 | 1.648
0.28 | 0.2376 | 1.9964
0.29 | 0.27079 | 2.4037
0.3 | 0.30651 | 2.9082
0.31 | 0.34681 | 3.4985
0.32 | 0.39364 | 4.1946
0.33 | 0.445 | 5.033
0.34 | 0.50425 | 5.976
0.35 | 0.5643 | 7.154
0.36 | 0.6383 | 8.546
0.37 | 0.7216 | 10.21
0.38 | 0.8185 | 12.189
0.39 | 0.9227 | 14.501
0.4 | 1.0459 | 17.312
0.41 | 1.1809 | 20.677
0.42 | 1.3411 | 24.709
0.43 | 1.524 | 29.439
0.44 | 1.7346 | 35.177
0.45 | 1.9826 | 41.992
0.46 | 2.2736 | 50.25
0.47 | 2.6178 | 59.72
0.48 | 3.0226 | 71.47
0.49 | 3.511 | 85.37
0.5 | 4.0992 | 101.67