## Diode Characteristic (uA-mm)
VGS (V) | VDS = 0.000 V | VDS = 0.500 V
-1.25 | -4.8099 | -12.899
-1.24 | -4.6408 | -12.482
-1.23 | -4.4797 | -12.091
-1.22 | -4.3188 | -11.675
-1.21 | -4.1806 | -11.335
-1.2 | -4.0146 | -10.919
-1.19 | -3.872 | -10.681
-1.18 | -3.7282 | -10.284
-1.17 | -3.5921 | -9.992
-1.16 | -3.466 | -9.703
-1.15 | -3.3507 | -9.375
-1.14 | -3.2293 | -9.019
-1.13 | -3.1184 | -8.757
-1.12 | -3.002 | -8.483
-1.11 | -2.8862 | -8.188
-1.1 | -2.7781 | -7.945
-1.09 | -2.6675 | -7.665
-1.08 | -2.5785 | -7.418
-1.07 | -2.4952 | -7.194
-1.06 | -2.4007 | -6.955
-1.05 | -2.3158 | -6.733
-1.04 | -2.2273 | -6.527
-1.03 | -2.1319 | -6.327
-1.02 | -2.0569 | -6.11
-1.01 | -1.9801 | -5.881
-1 | -1.8953 | -5.727
-0.99 | -1.8346 | -5.519
-0.98 | -1.7607 | -5.317
-0.97 | -1.6951 | -5.15
-0.96 | -1.6287 | -4.9913
-0.95 | -1.5695 | -4.7984
-0.94 | -1.5042 | -4.6301
-0.93 | -1.4531 | -4.4814
-0.92 | -1.3972 | -4.338
-0.91 | -1.336 | -4.1919
-0.9 | -1.2813 | -4.048
-0.89 | -1.2319 | -3.8926
-0.88 | -1.1754 | -3.7476
-0.87 | -1.1365 | -3.6172
-0.86 | -1.0887 | -3.508
-0.85 | -1.0422 | -3.3774
-0.84 | -1.0027 | -3.2742
-0.83 | -0.9595 | -3.1465
-0.82 | -0.9188 | -3.0465
-0.81 | -0.8826 | -2.9667
-0.8 | -0.8442 | -2.8261
-0.79 | -0.8159 | -2.7293
-0.78 | -0.7741 | -2.6114
-0.77 | -0.7425 | -2.5303
-0.76 | -0.7079 | -2.4421
-0.75 | -0.6789 | -2.3504
-0.74 | -0.6504 | -2.2711
-0.73 | -0.6191 | -2.1901
-0.72 | -0.5937 | -2.0966
-0.71 | -0.5646 | -2.0242
-0.7 | -0.5398 | -1.9455
-0.69 | -0.5141 | -1.8758
-0.68 | -0.49171 | -1.7955
-0.67 | -0.46815 | -1.7315
-0.66 | -0.44748 | -1.6591
-0.65 | -0.42404 | -1.5963
-0.64 | -0.40564 | -1.5306
-0.63 | -0.38589 | -1.4779
-0.62 | -0.36863 | -1.4249
-0.61 | -0.35078 | -1.3675
-0.6 | -0.33427 | -1.3147
-0.59 | -0.31767 | -1.2651
-0.58 | -0.30049 | -1.2157
-0.57 | -0.28491 | -1.1684
-0.56 | -0.27203 | -1.119
-0.55 | -0.25778 | -1.0723
-0.54 | -0.24467 | -1.0342
-0.53 | -0.23129 | -0.9909
-0.52 | -0.21993 | -0.9548
-0.51 | -0.20887 | -0.9162
-0.5 | -0.19663 | -0.879
-0.49 | -0.1868 | -0.8448
-0.48 | -0.17494 | -0.8059
-0.47 | -0.16606 | -0.773
-0.46 | -0.15703 | -0.7361
-0.45 | -0.14715 | -0.7104
-0.44 | -0.13963 | -0.6781
-0.43 | -0.131 | -0.6492
-0.42 | -0.12426 | -0.6239
-0.41 | -0.11681 | -0.5975
-0.4 | -0.10949 | -0.5701
-0.39 | -0.10308 | -0.5439
-0.38 | -0.09654 | -0.5237
-0.37 | -0.09065 | -0.50407
-0.36 | -0.08541 | -0.47952
-0.35 | -0.08019 | -0.456
-0.34 | -0.07473 | -0.43513
-0.33 | -0.06981 | -0.41474
-0.32 | -0.06509 | -0.39732
-0.31 | -0.06072 | -0.37874
-0.3 | -0.05645 | -0.35948
-0.29 | -0.05286 | -0.3435
-0.28 | -0.049379 | -0.32421
-0.27 | -0.04601 | -0.30727
-0.26 | -0.042778 | -0.29128
-0.25 | -0.039737 | -0.2761
-0.24 | -0.036572 | -0.26072
-0.23 | -0.033981 | -0.24383
-0.22 | -0.031508 | -0.23102
-0.21 | -0.029181 | -0.21636
-0.2 | -0.026619 | -0.2038
-0.19 | -0.024528 | -0.18886
-0.18 | -0.022449 | -0.17566
-0.17 | -0.020589 | -0.16378
-0.16 | -0.01861 | -0.15175
-0.15 | -0.017012 | -0.14061
-0.14 | -0.015364 | -0.12959
-0.13 | -0.013923 | -0.11921
-0.12 | -0.012455 | -0.10965
-0.11 | -0.011182 | -0.10044
-0.1 | -0.010034 | -0.09228
-0.09 | -0.008994 | -0.08405
-0.08 | -0.007723 | -0.07773
-0.07 | -0.006732 | -0.07036
-0.06 | -0.005742 | -0.06428
-0.05 | -0.0047703 | -0.05813
-0.04 | -0.0038173 | -0.05284
-0.03 | -0.0029095 | -0.04715
-0.02 | -0.0019541 | -0.042836
-0.01 | -0.0010203 | -0.038458
0 | -1.61e-05 | -0.033716
0.01 | 0.0010385 | -0.029948
0.02 | 0.0021629 | -0.025754
0.03 | 0.0033707 | -0.02209
0.04 | 0.004751 | -0.018028
0.05 | 0.006216 | -0.013731
0.06 | 0.00789 | -0.009129
0.07 | 0.009954 | -0.003718
0.08 | 0.012057 | 0.0025657
0.09 | 0.014559 | 0.010268
0.1 | 0.017402 | 0.019606
0.11 | 0.020809 | 0.031189
0.12 | 0.024441 | 0.045909
0.13 | 0.028607 | 0.06397
0.14 | 0.033311 | 0.08658
0.15 | 0.038948 | 0.11572
0.16 | 0.045224 | 0.15153
0.17 | 0.052402 | 0.19534
0.18 | 0.05953 | 0.24907
0.19 | 0.06892 | 0.31478
0.2 | 0.0791 | 0.39578
0.21 | 0.09168 | 0.49529
0.22 | 0.10538 | 0.6063
0.23 | 0.12077 | 0.7526
0.24 | 0.13812 | 0.9261
0.25 | 0.15753 | 1.1329
0.26 | 0.18031 | 1.3821
0.27 | 0.2051 | 1.6772
0.28 | 0.23338 | 2.0379
0.29 | 0.26394 | 2.4512
0.3 | 0.30011 | 2.9609
0.31 | 0.34098 | 3.5627
0.32 | 0.38545 | 4.2546
0.33 | 0.43447 | 5.1158
0.34 | 0.49088 | 6.075
0.35 | 0.55367 | 7.252
0.36 | 0.6132 | 8.696
0.37 | 0.696 | 10.385
0.38 | 0.7883 | 12.412
0.39 | 0.8893 | 14.785
0.4 | 1.0059 | 17.665
0.41 | 1.1422 | 21.074
0.42 | 1.2938 | 25.2
0.43 | 1.4768 | 30.063
0.44 | 1.6875 | 35.947
0.45 | 1.9254 | 42.903
0.46 | 2.2119 | 51.277
0.47 | 2.5431 | 61.19
0.48 | 2.956 | 73.09
0.49 | 3.418 | 87.32
0.5 | 3.9831 | 104.34