## Diode Characteristic (uA-mm)
VGS (V) | VDS = 0.000 V | VDS = 0.500 V
-1.25 | -4.6897 | -12.638
-1.24 | -4.5124 | -12.199
-1.23 | -4.3621 | -11.845
-1.22 | -4.2136 | -11.551
-1.21 | -4.056 | -11.206
-1.2 | -3.9317 | -10.86
-1.19 | -3.8052 | -10.464
-1.18 | -3.6637 | -10.202
-1.17 | -3.5226 | -9.828
-1.16 | -3.4128 | -9.54
-1.15 | -3.2932 | -9.242
-1.14 | -3.1555 | -8.956
-1.13 | -3.0236 | -8.674
-1.12 | -2.9144 | -8.433
-1.11 | -2.8195 | -8.2
-1.1 | -2.7304 | -7.844
-1.09 | -2.6292 | -7.648
-1.08 | -2.534 | -7.345
-1.07 | -2.4485 | -7.128
-1.06 | -2.3344 | -6.935
-1.05 | -2.2635 | -6.662
-1.04 | -2.1685 | -6.48
-1.03 | -2.0866 | -6.248
-1.02 | -2.0115 | -6.073
-1.01 | -1.9297 | -5.84
-1 | -1.8547 | -5.681
-0.99 | -1.7944 | -5.491
-0.98 | -1.7194 | -5.305
-0.97 | -1.6559 | -5.125
-0.96 | -1.5962 | -4.9328
-0.95 | -1.5287 | -4.8088
-0.94 | -1.4777 | -4.6286
-0.93 | -1.4092 | -4.4612
-0.92 | -1.3567 | -4.3388
-0.91 | -1.3044 | -4.1751
-0.9 | -1.2454 | -4.0475
-0.89 | -1.1937 | -3.8975
-0.88 | -1.1528 | -3.7848
-0.87 | -1.1036 | -3.618
-0.86 | -1.0631 | -3.5073
-0.85 | -1.0142 | -3.3972
-0.84 | -0.9742 | -3.259
-0.83 | -0.9335 | -3.1636
-0.82 | -0.898 | -3.0438
-0.81 | -0.8566 | -2.9397
-0.8 | -0.8234 | -2.8368
-0.79 | -0.7832 | -2.7214
-0.78 | -0.7572 | -2.6328
-0.77 | -0.725 | -2.5294
-0.76 | -0.6878 | -2.4328
-0.75 | -0.6603 | -2.348
-0.74 | -0.6316 | -2.2643
-0.73 | -0.6039 | -2.1823
-0.72 | -0.5725 | -2.103
-0.71 | -0.5489 | -2.028
-0.7 | -0.5223 | -1.9476
-0.69 | -0.5029 | -1.8837
-0.68 | -0.48683 | -1.8105
-0.67 | -0.46188 | -1.7399
-0.66 | -0.43872 | -1.6775
-0.65 | -0.42106 | -1.6072
-0.64 | -0.39712 | -1.5386
-0.63 | -0.37979 | -1.484
-0.62 | -0.36367 | -1.4196
-0.61 | -0.34547 | -1.3696
-0.6 | -0.32761 | -1.3162
-0.59 | -0.31014 | -1.2618
-0.58 | -0.29458 | -1.2194
-0.57 | -0.28133 | -1.171
-0.56 | -0.26646 | -1.1281
-0.55 | -0.25292 | -1.0849
-0.54 | -0.2393 | -1.0358
-0.53 | -0.22721 | -0.9942
-0.52 | -0.21545 | -0.9571
-0.51 | -0.20358 | -0.913
-0.5 | -0.19326 | -0.8804
-0.49 | -0.1836 | -0.8443
-0.48 | -0.17298 | -0.8102
-0.47 | -0.16324 | -0.7744
-0.46 | -0.15445 | -0.7454
-0.45 | -0.14538 | -0.7105
-0.44 | -0.13798 | -0.6849
-0.43 | -0.12966 | -0.6525
-0.42 | -0.12197 | -0.6262
-0.41 | -0.11415 | -0.6015
-0.4 | -0.10807 | -0.5746
-0.39 | -0.10112 | -0.5486
-0.38 | -0.09539 | -0.5262
-0.37 | -0.08911 | -0.5048
-0.36 | -0.08364 | -0.48495
-0.35 | -0.0785 | -0.46252
-0.34 | -0.07309 | -0.44399
-0.33 | -0.06837 | -0.42192
-0.32 | -0.06415 | -0.40196
-0.31 | -0.05977 | -0.38261
-0.3 | -0.0555 | -0.36351
-0.29 | -0.05197 | -0.347
-0.28 | -0.048907 | -0.33213
-0.27 | -0.045086 | -0.31161
-0.26 | -0.04192 | -0.29623
-0.25 | -0.039077 | -0.28015
-0.24 | -0.035961 | -0.26606
-0.23 | -0.033173 | -0.24796
-0.22 | -0.030571 | -0.23305
-0.21 | -0.028321 | -0.21853
-0.2 | -0.026048 | -0.20372
-0.19 | -0.024117 | -0.19179
-0.18 | -0.021978 | -0.17693
-0.17 | -0.019919 | -0.16542
-0.16 | -0.018371 | -0.153
-0.15 | -0.016671 | -0.14096
-0.14 | -0.015126 | -0.13007
-0.13 | -0.013696 | -0.12041
-0.12 | -0.012386 | -0.11118
-0.11 | -0.011031 | -0.10241
-0.1 | -0.009882 | -0.0933
-0.09 | -0.008651 | -0.08576
-0.08 | -0.007676 | -0.079
-0.07 | -0.006658 | -0.07206
-0.06 | -0.005705 | -0.06552
-0.05 | -0.0047113 | -0.05924
-0.04 | -0.003741 | -0.05315
-0.03 | -0.0028619 | -0.048006
-0.02 | -0.001911 | -0.043314
-0.01 | -0.0010015 | -0.038542
0 | -1.82e-05 | -0.03391
0.01 | 0.0010319 | -0.029974
0.02 | 0.0021019 | -0.025753
0.03 | 0.003352 | -0.021837
0.04 | 0.0046296 | -0.017998
0.05 | 0.006008 | -0.013748
0.06 | 0.007747 | -0.008865
0.07 | 0.009561 | -0.0035415
0.08 | 0.011655 | 0.002543
0.09 | 0.014121 | 0.010084
0.1 | 0.016924 | 0.019574
0.11 | 0.019983 | 0.031099
0.12 | 0.023515 | 0.045622
0.13 | 0.027601 | 0.06334
0.14 | 0.032414 | 0.08609
0.15 | 0.037608 | 0.114
0.16 | 0.043578 | 0.14975
0.17 | 0.050456 | 0.19306
0.18 | 0.05707 | 0.24599
0.19 | 0.06636 | 0.31227
0.2 | 0.07676 | 0.39023
0.21 | 0.08841 | 0.48733
0.22 | 0.10152 | 0.5985
0.23 | 0.1164 | 0.7394
0.24 | 0.13303 | 0.9105
0.25 | 0.15213 | 1.1145
0.26 | 0.17295 | 1.3618
0.27 | 0.19745 | 1.6483
0.28 | 0.22475 | 1.9945
0.29 | 0.25504 | 2.4103
0.3 | 0.28874 | 2.8972
0.31 | 0.32661 | 3.4906
0.32 | 0.36971 | 4.1859
0.33 | 0.4178 | 5.0176
0.34 | 0.47228 | 5.946
0.35 | 0.53364 | 7.117
0.36 | 0.5866 | 8.525
0.37 | 0.6675 | 10.183
0.38 | 0.7525 | 12.155
0.39 | 0.8544 | 14.497
0.4 | 0.9665 | 17.276
0.41 | 1.096 | 20.628
0.42 | 1.2447 | 24.667
0.43 | 1.4183 | 29.435
0.44 | 1.6178 | 35.116
0.45 | 1.8507 | 42.001
0.46 | 2.1175 | 50.262
0.47 | 2.4418 | 59.9
0.48 | 2.8281 | 71.47
0.49 | 3.288 | 85.46
0.5 | 3.8272 | 102.21