## Diode Characteristic (uA-mm)
VGS (V) | VDS = 0.000 V | VDS = 0.500 V
-1.25 | -4.3349 | -11.468
-1.24 | -4.1862 | -11.128
-1.23 | -4.0176 | -10.76
-1.22 | -3.897 | -10.396
-1.21 | -3.7453 | -10.079
-1.2 | -3.6416 | -9.791
-1.19 | -3.4999 | -9.505
-1.18 | -3.3717 | -9.21
-1.17 | -3.254 | -8.947
-1.16 | -3.152 | -8.622
-1.15 | -3.0333 | -8.365
-1.14 | -2.9202 | -8.103
-1.13 | -2.8245 | -7.847
-1.12 | -2.7396 | -7.587
-1.11 | -2.6335 | -7.349
-1.1 | -2.5326 | -7.1
-1.09 | -2.4483 | -6.886
-1.08 | -2.3562 | -6.642
-1.07 | -2.2636 | -6.455
-1.06 | -2.1874 | -6.264
-1.05 | -2.1131 | -6.054
-1.04 | -2.043 | -5.863
-1.03 | -1.9598 | -5.685
-1.02 | -1.8935 | -5.458
-1.01 | -1.8134 | -5.311
-1 | -1.7517 | -5.139
-0.99 | -1.6825 | -4.9615
-0.98 | -1.6095 | -4.84
-0.97 | -1.5549 | -4.6634
-0.96 | -1.4896 | -4.5157
-0.95 | -1.4341 | -4.3574
-0.94 | -1.382 | -4.1995
-0.93 | -1.3289 | -4.0647
-0.92 | -1.2782 | -3.9474
-0.91 | -1.2243 | -3.8032
-0.9 | -1.1793 | -3.6837
-0.89 | -1.1274 | -3.5381
-0.88 | -1.0815 | -3.4334
-0.87 | -1.0413 | -3.304
-0.86 | -0.9995 | -3.1911
-0.85 | -0.9614 | -3.0898
-0.84 | -0.9181 | -2.993
-0.83 | -0.8845 | -2.8801
-0.82 | -0.8431 | -2.798
-0.81 | -0.8068 | -2.6842
-0.8 | -0.7752 | -2.5929
-0.79 | -0.7435 | -2.4996
-0.78 | -0.713 | -2.4021
-0.77 | -0.6822 | -2.3167
-0.76 | -0.6529 | -2.2377
-0.75 | -0.6223 | -2.1548
-0.74 | -0.5939 | -2.0766
-0.73 | -0.5685 | -1.9986
-0.72 | -0.5394 | -1.9296
-0.71 | -0.5171 | -1.8601
-0.7 | -0.50109 | -1.7985
-0.69 | -0.47579 | -1.7267
-0.68 | -0.45394 | -1.6559
-0.67 | -0.4337 | -1.5983
-0.66 | -0.41219 | -1.5314
-0.65 | -0.39308 | -1.4811
-0.64 | -0.37483 | -1.4209
-0.63 | -0.35505 | -1.3646
-0.62 | -0.33716 | -1.3143
-0.61 | -0.32378 | -1.2715
-0.6 | -0.30676 | -1.2166
-0.59 | -0.29096 | -1.1784
-0.58 | -0.27687 | -1.1241
-0.57 | -0.2623 | -1.0794
-0.56 | -0.25059 | -1.0358
-0.55 | -0.23657 | -1.0026
-0.54 | -0.22522 | -0.9616
-0.53 | -0.21347 | -0.9272
-0.52 | -0.20218 | -0.8813
-0.51 | -0.19178 | -0.8508
-0.5 | -0.18153 | -0.817
-0.49 | -0.17151 | -0.7853
-0.48 | -0.1626 | -0.7581
-0.47 | -0.15282 | -0.7238
-0.46 | -0.14437 | -0.6909
-0.45 | -0.13686 | -0.6617
-0.44 | -0.12826 | -0.6336
-0.43 | -0.12132 | -0.605
-0.42 | -0.11344 | -0.5784
-0.41 | -0.10696 | -0.5553
-0.4 | -0.10047 | -0.5319
-0.39 | -0.09447 | -0.5096
-0.38 | -0.08867 | -0.48728
-0.37 | -0.08326 | -0.46659
-0.36 | -0.0784 | -0.44649
-0.35 | -0.0728 | -0.42739
-0.34 | -0.06878 | -0.40654
-0.33 | -0.06408 | -0.38869
-0.32 | -0.0604 | -0.37375
-0.31 | -0.05644 | -0.35327
-0.3 | -0.05256 | -0.3347
-0.29 | -0.04868 | -0.31805
-0.28 | -0.045551 | -0.30189
-0.27 | -0.042379 | -0.28814
-0.26 | -0.039307 | -0.27139
-0.25 | -0.036263 | -0.25901
-0.24 | -0.033847 | -0.24292
-0.23 | -0.030942 | -0.22768
-0.22 | -0.028882 | -0.21237
-0.21 | -0.026354 | -0.19996
-0.2 | -0.024306 | -0.18576
-0.19 | -0.022337 | -0.17284
-0.18 | -0.020453 | -0.15983
-0.17 | -0.018631 | -0.14909
-0.16 | -0.016943 | -0.13869
-0.15 | -0.015392 | -0.1271
-0.14 | -0.013993 | -0.11836
-0.13 | -0.012546 | -0.10823
-0.12 | -0.011332 | -0.09933
-0.11 | -0.010125 | -0.0917
-0.1 | -0.009094 | -0.08348
-0.09 | -0.008014 | -0.07657
-0.08 | -0.007005 | -0.06975
-0.07 | -0.006079 | -0.06372
-0.06 | -0.005202 | -0.05751
-0.05 | -0.0043143 | -0.05291
-0.04 | -0.0034882 | -0.04685
-0.03 | -0.0026363 | -0.042644
-0.02 | -0.0017854 | -0.038118
-0.01 | -0.0009422 | -0.034327
0 | -1.9e-05 | -0.030451
0.01 | 0.0009434 | -0.026496
0.02 | 0.0019523 | -0.023294
0.03 | 0.003091 | -0.019863
0.04 | 0.0043125 | -0.016167
0.05 | 0.0056917 | -0.012091
0.06 | 0.007159 | -0.007952
0.07 | 0.008918 | -0.0029461
0.08 | 0.010884 | 0.002983
0.09 | 0.013203 | 0.010346
0.1 | 0.015757 | 0.019252
0.11 | 0.018695 | 0.030429
0.12 | 0.022022 | 0.044315
0.13 | 0.026012 | 0.06235
0.14 | 0.030412 | 0.08479
0.15 | 0.035525 | 0.11244
0.16 | 0.041278 | 0.14739
0.17 | 0.047981 | 0.19
0.18 | 0.055645 | 0.24299
0.19 | 0.06321 | 0.30801
0.2 | 0.07306 | 0.38702
0.21 | 0.0841 | 0.48368
0.22 | 0.09664 | 0.5928
0.23 | 0.11096 | 0.7346
0.24 | 0.12764 | 0.8996
0.25 | 0.14665 | 1.1077
0.26 | 0.16661 | 1.352
0.27 | 0.19052 | 1.6455
0.28 | 0.21635 | 1.9871
0.29 | 0.24597 | 2.4068
0.3 | 0.27852 | 2.9042
0.31 | 0.31625 | 3.4919
0.32 | 0.35974 | 4.196
0.33 | 0.40783 | 5.0403
0.34 | 0.46114 | 5.993
0.35 | 0.51967 | 7.188
0.36 | 0.5777 | 8.609
0.37 | 0.658 | 10.319
0.38 | 0.7454 | 12.311
0.39 | 0.8426 | 14.706
0.4 | 0.9581 | 17.562
0.41 | 1.0873 | 20.951
0.42 | 1.2382 | 25.124
0.43 | 1.4074 | 29.997
0.44 | 1.6112 | 35.876
0.45 | 1.8525 | 42.794
0.46 | 2.1245 | 51.319
0.47 | 2.4542 | 61.3
0.48 | 2.8394 | 73.05
0.49 | 3.3126 | 87.36
0.5 | 3.8606 | 104.58