## Diode Characteristic (uA-mm)
VGS (V) | VDS = 0.000 V | VDS = 0.500 V
-1.25 | -4.4599 | -11.798
-1.24 | -4.2969 | -11.379
-1.23 | -4.1358 | -11.075
-1.22 | -4.0153 | -10.709
-1.21 | -3.8546 | -10.373
-1.2 | -3.7151 | -10.025
-1.19 | -3.5682 | -9.781
-1.18 | -3.458 | -9.411
-1.17 | -3.3507 | -9.14
-1.16 | -3.2249 | -8.89
-1.15 | -3.1275 | -8.595
-1.14 | -3.0088 | -8.331
-1.13 | -2.903 | -8.049
-1.12 | -2.805 | -7.833
-1.11 | -2.7024 | -7.558
-1.1 | -2.6059 | -7.332
-1.09 | -2.5123 | -7.079
-1.08 | -2.4114 | -6.871
-1.07 | -2.3347 | -6.644
-1.06 | -2.2482 | -6.453
-1.05 | -2.1719 | -6.244
-1.04 | -2.0912 | -6.034
-1.03 | -2.0029 | -5.831
-1.02 | -1.9303 | -5.65
-1.01 | -1.858 | -5.471
-1 | -1.7989 | -5.301
-0.99 | -1.7272 | -5.109
-0.98 | -1.6634 | -4.959
-0.97 | -1.5928 | -4.7731
-0.96 | -1.543 | -4.6214
-0.95 | -1.4835 | -4.4541
-0.94 | -1.4215 | -4.3177
-0.93 | -1.3617 | -4.1771
-0.92 | -1.3083 | -4.0435
-0.91 | -1.2668 | -3.9095
-0.9 | -1.212 | -3.7652
-0.89 | -1.173 | -3.6405
-0.88 | -1.1251 | -3.5015
-0.87 | -1.0761 | -3.398
-0.86 | -1.0363 | -3.2848
-0.85 | -0.9929 | -3.1633
-0.84 | -0.9547 | -3.0579
-0.83 | -0.9117 | -2.9472
-0.82 | -0.8751 | -2.8312
-0.81 | -0.843 | -2.7513
-0.8 | -0.8011 | -2.6387
-0.79 | -0.7717 | -2.5558
-0.78 | -0.7383 | -2.4655
-0.77 | -0.7077 | -2.3739
-0.76 | -0.6739 | -2.2729
-0.75 | -0.6494 | -2.2015
-0.74 | -0.6165 | -2.1232
-0.73 | -0.5932 | -2.052
-0.72 | -0.5625 | -1.9879
-0.71 | -0.538 | -1.9141
-0.7 | -0.5159 | -1.8375
-0.69 | -0.49241 | -1.7586
-0.68 | -0.47239 | -1.6948
-0.67 | -0.44972 | -1.6291
-0.66 | -0.4282 | -1.575
-0.65 | -0.4099 | -1.5211
-0.64 | -0.38844 | -1.4559
-0.63 | -0.3705 | -1.4048
-0.62 | -0.35354 | -1.3526
-0.61 | -0.33531 | -1.2979
-0.6 | -0.32011 | -1.2455
-0.59 | -0.30177 | -1.2043
-0.58 | -0.28946 | -1.1536
-0.57 | -0.27514 | -1.1092
-0.56 | -0.26091 | -1.0605
-0.55 | -0.24771 | -1.0177
-0.54 | -0.23398 | -0.9817
-0.53 | -0.22322 | -0.9428
-0.52 | -0.21004 | -0.9026
-0.51 | -0.19946 | -0.8633
-0.5 | -0.18702 | -0.838
-0.49 | -0.17713 | -0.8023
-0.48 | -0.16802 | -0.7684
-0.47 | -0.15821 | -0.7319
-0.46 | -0.14953 | -0.7038
-0.45 | -0.14128 | -0.6758
-0.44 | -0.133 | -0.6474
-0.43 | -0.12518 | -0.6197
-0.42 | -0.11864 | -0.5915
-0.41 | -0.11112 | -0.5626
-0.4 | -0.10508 | -0.5455
-0.39 | -0.09822 | -0.5207
-0.38 | -0.09267 | -0.50108
-0.37 | -0.08667 | -0.47853
-0.36 | -0.08144 | -0.46068
-0.35 | -0.07618 | -0.43833
-0.34 | -0.07059 | -0.41793
-0.33 | -0.06605 | -0.40124
-0.32 | -0.06143 | -0.38079
-0.31 | -0.05749 | -0.36242
-0.3 | -0.05327 | -0.34483
-0.29 | -0.050141 | -0.32705
-0.28 | -0.046893 | -0.31196
-0.27 | -0.043008 | -0.29266
-0.26 | -0.040188 | -0.27808
-0.25 | -0.037092 | -0.26403
-0.24 | -0.034446 | -0.2473
-0.23 | -0.031773 | -0.23332
-0.22 | -0.029135 | -0.21827
-0.21 | -0.02686 | -0.20398
-0.2 | -0.024711 | -0.18998
-0.19 | -0.022625 | -0.17719
-0.18 | -0.020697 | -0.16534
-0.17 | -0.019033 | -0.15372
-0.16 | -0.017352 | -0.14266
-0.15 | -0.015829 | -0.13144
-0.14 | -0.014201 | -0.12177
-0.13 | -0.012837 | -0.11188
-0.12 | -0.011555 | -0.10353
-0.11 | -0.010369 | -0.09508
-0.1 | -0.009242 | -0.08608
-0.09 | -0.008202 | -0.07887
-0.08 | -0.007118 | -0.07278
-0.07 | -0.006145 | -0.06615
-0.06 | -0.005257 | -0.05971
-0.05 | -0.004346 | -0.05387
-0.04 | -0.0035022 | -0.048225
-0.03 | -0.0026381 | -0.044108
-0.02 | -0.0017877 | -0.039947
-0.01 | -0.0009152 | -0.035499
0 | 1.77e-05 | -0.03082
0.01 | 0.0009435 | -0.027144
0.02 | 0.0019953 | -0.023364
0.03 | 0.0031027 | -0.020073
0.04 | 0.0043503 | -0.016356
0.05 | 0.005691 | -0.012343
0.06 | 0.007247 | -0.007959
0.07 | 0.009012 | -0.002806
0.08 | 0.011143 | 0.0031558
0.09 | 0.013336 | 0.01034
0.1 | 0.015948 | 0.019208
0.11 | 0.018916 | 0.030337
0.12 | 0.022411 | 0.044573
0.13 | 0.026319 | 0.06195
0.14 | 0.030668 | 0.08365
0.15 | 0.035658 | 0.11139
0.16 | 0.041752 | 0.14599
0.17 | 0.048216 | 0.18815
0.18 | 0.055698 | 0.24078
0.19 | 0.06342 | 0.30448
0.2 | 0.07349 | 0.38207
0.21 | 0.08449 | 0.47837
0.22 | 0.09774 | 0.5859
0.23 | 0.11256 | 0.7276
0.24 | 0.12902 | 0.8946
0.25 | 0.14812 | 1.0978
0.26 | 0.1687 | 1.3337
0.27 | 0.19263 | 1.6246
0.28 | 0.21974 | 1.9714
0.29 | 0.24939 | 2.3757
0.3 | 0.28427 | 2.8708
0.31 | 0.3219 | 3.4515
0.32 | 0.36464 | 4.1382
0.33 | 0.4134 | 4.9672
0.34 | 0.46716 | 5.892
0.35 | 0.529 | 7.067
0.36 | 0.5893 | 8.447
0.37 | 0.6675 | 10.101
0.38 | 0.7553 | 12.073
0.39 | 0.8541 | 14.373
0.4 | 0.9687 | 17.181
0.41 | 1.1017 | 20.486
0.42 | 1.258 | 24.51
0.43 | 1.4329 | 29.242
0.44 | 1.635 | 34.911
0.45 | 1.8703 | 41.7
0.46 | 2.1516 | 49.811
0.47 | 2.4746 | 59.32
0.48 | 2.8711 | 70.87
0.49 | 3.332 | 84.81
0.5 | 3.891 | 101.21