## Diode Characteristic (uA-mm)
VGS (V) | VDS = 0.000 V | VDS = 0.500 V
-1.25 | -4.512 | -11.909
-1.24 | -4.3477 | -11.519
-1.23 | -4.1888 | -11.114
-1.22 | -4.0522 | -10.807
-1.21 | -3.909 | -10.485
-1.2 | -3.7846 | -10.19
-1.19 | -3.6405 | -9.854
-1.18 | -3.5213 | -9.543
-1.17 | -3.4021 | -9.259
-1.16 | -3.2969 | -8.94
-1.15 | -3.1646 | -8.705
-1.14 | -3.0564 | -8.41
-1.13 | -2.9321 | -8.141
-1.12 | -2.8255 | -7.927
-1.11 | -2.7236 | -7.665
-1.1 | -2.6174 | -7.411
-1.09 | -2.53 | -7.161
-1.08 | -2.445 | -6.924
-1.07 | -2.3506 | -6.715
-1.06 | -2.279 | -6.503
-1.05 | -2.1947 | -6.323
-1.04 | -2.1014 | -6.082
-1.03 | -2.0288 | -5.88
-1.02 | -1.9533 | -5.705
-1.01 | -1.8679 | -5.506
-1 | -1.8045 | -5.33
-0.99 | -1.7375 | -5.149
-0.98 | -1.6733 | -5.001
-0.97 | -1.6082 | -4.8166
-0.96 | -1.5541 | -4.6742
-0.95 | -1.4933 | -4.4939
-0.94 | -1.4381 | -4.358
-0.93 | -1.3689 | -4.229
-0.92 | -1.3144 | -4.0935
-0.91 | -1.267 | -3.9483
-0.9 | -1.2228 | -3.8189
-0.89 | -1.174 | -3.6819
-0.88 | -1.1274 | -3.5467
-0.87 | -1.0803 | -3.42
-0.86 | -1.0392 | -3.3136
-0.85 | -0.9901 | -3.2184
-0.84 | -0.9551 | -3.0967
-0.83 | -0.9176 | -2.9843
-0.82 | -0.879 | -2.877
-0.81 | -0.8461 | -2.7841
-0.8 | -0.8061 | -2.6869
-0.79 | -0.778 | -2.5899
-0.78 | -0.7438 | -2.4971
-0.77 | -0.7109 | -2.4022
-0.76 | -0.6806 | -2.3258
-0.75 | -0.649 | -2.2312
-0.74 | -0.6216 | -2.1539
-0.73 | -0.5961 | -2.0866
-0.72 | -0.5735 | -1.998
-0.71 | -0.5434 | -1.9333
-0.7 | -0.5191 | -1.8519
-0.69 | -0.49742 | -1.7774
-0.68 | -0.47519 | -1.7224
-0.67 | -0.45139 | -1.6546
-0.66 | -0.43167 | -1.5981
-0.65 | -0.41194 | -1.5338
-0.64 | -0.39103 | -1.4751
-0.63 | -0.37604 | -1.4274
-0.62 | -0.35942 | -1.3732
-0.61 | -0.34171 | -1.324
-0.6 | -0.3249 | -1.2688
-0.59 | -0.30747 | -1.2222
-0.58 | -0.29227 | -1.1724
-0.57 | -0.27763 | -1.1209
-0.56 | -0.26417 | -1.0857
-0.55 | -0.24928 | -1.0451
-0.54 | -0.23594 | -0.9937
-0.53 | -0.22393 | -0.9566
-0.52 | -0.21248 | -0.9186
-0.51 | -0.20148 | -0.8835
-0.5 | -0.19129 | -0.8436
-0.49 | -0.17995 | -0.8167
-0.48 | -0.17095 | -0.7844
-0.47 | -0.16078 | -0.7451
-0.46 | -0.1514 | -0.7183
-0.45 | -0.14353 | -0.6904
-0.44 | -0.13527 | -0.6594
-0.43 | -0.12708 | -0.6288
-0.42 | -0.11976 | -0.6051
-0.41 | -0.11241 | -0.5771
-0.4 | -0.10579 | -0.5579
-0.39 | -0.09934 | -0.5356
-0.38 | -0.09354 | -0.5132
-0.37 | -0.08693 | -0.49063
-0.36 | -0.08189 | -0.46755
-0.35 | -0.07682 | -0.44475
-0.34 | -0.07166 | -0.42827
-0.33 | -0.06734 | -0.41051
-0.32 | -0.06301 | -0.39118
-0.31 | -0.05842 | -0.37565
-0.3 | -0.05455 | -0.35542
-0.29 | -0.05094 | -0.33754
-0.28 | -0.047484 | -0.3194
-0.27 | -0.043892 | -0.30168
-0.26 | -0.04072 | -0.28321
-0.25 | -0.037804 | -0.26942
-0.24 | -0.034765 | -0.25492
-0.23 | -0.032313 | -0.23938
-0.22 | -0.029618 | -0.22509
-0.21 | -0.027292 | -0.21083
-0.2 | -0.025179 | -0.19943
-0.19 | -0.023043 | -0.18543
-0.18 | -0.021109 | -0.17215
-0.17 | -0.019283 | -0.15815
-0.16 | -0.017587 | -0.14867
-0.15 | -0.015903 | -0.13826
-0.14 | -0.014433 | -0.12696
-0.13 | -0.013066 | -0.11739
-0.12 | -0.011773 | -0.10809
-0.11 | -0.010436 | -0.09874
-0.1 | -0.009232 | -0.09088
-0.09 | -0.008205 | -0.08291
-0.08 | -0.007292 | -0.07535
-0.07 | -0.006197 | -0.06803
-0.06 | -0.005295 | -0.06182
-0.05 | -0.0044266 | -0.05652
-0.04 | -0.0035293 | -0.05119
-0.03 | -0.0026664 | -0.045568
-0.02 | -0.0018302 | -0.040979
-0.01 | -0.0009203 | -0.03654
0 | -7.5e-06 | -0.032003
0.01 | 0.0009425 | -0.02811
0.02 | 0.001981 | -0.024487
0.03 | 0.0030889 | -0.020445
0.04 | 0.0043467 | -0.016978
0.05 | 0.005695 | -0.012779
0.06 | 0.00709 | -0.008263
0.07 | 0.008993 | -0.0030636
0.08 | 0.010959 | 0.0031145
0.09 | 0.013216 | 0.010573
0.1 | 0.015702 | 0.019681
0.11 | 0.018761 | 0.031099
0.12 | 0.022137 | 0.045795
0.13 | 0.026053 | 0.06389
0.14 | 0.030413 | 0.08626
0.15 | 0.035658 | 0.11492
0.16 | 0.041502 | 0.15023
0.17 | 0.048037 | 0.19424
0.18 | 0.055694 | 0.24867
0.19 | 0.06325 | 0.31467
0.2 | 0.07278 | 0.39584
0.21 | 0.08456 | 0.49412
0.22 | 0.09697 | 0.6104
0.23 | 0.11169 | 0.7541
0.24 | 0.12862 | 0.9281
0.25 | 0.14722 | 1.1363
0.26 | 0.16766 | 1.3878
0.27 | 0.19118 | 1.6889
0.28 | 0.21789 | 2.05
0.29 | 0.24775 | 2.4799
0.3 | 0.28176 | 2.9924
0.31 | 0.3203 | 3.5949
0.32 | 0.36269 | 4.327
0.33 | 0.41087 | 5.2001
0.34 | 0.46658 | 6.17
0.35 | 0.52674 | 7.412
0.36 | 0.5825 | 8.864
0.37 | 0.6642 | 10.626
0.38 | 0.7535 | 12.68
0.39 | 0.8535 | 15.17
0.4 | 0.9665 | 18.113
0.41 | 1.095 | 21.658
0.42 | 1.2514 | 25.915
0.43 | 1.4316 | 30.957
0.44 | 1.6325 | 37.069
0.45 | 1.8679 | 44.215
0.46 | 2.1485 | 53.061
0.47 | 2.4853 | 63.4
0.48 | 2.866 | 75.62
0.49 | 3.3404 | 90.44
0.5 | 3.9059 | 107.92