## Diode Characteristic (uA-mm)
VGS (V) | VDS = 0.000 V | VDS = 0.500 V
-1.25 | -6.912 | -19.43
-1.24 | -6.635 | -18.764
-1.23 | -6.403 | -18.092
-1.22 | -6.142 | -17.44
-1.21 | -5.932 | -16.939
-1.2 | -5.682 | -16.412
-1.19 | -5.477 | -15.806
-1.18 | -5.27 | -15.268
-1.17 | -5.043 | -14.776
-1.16 | -4.85 | -14.304
-1.15 | -4.6624 | -13.858
-1.14 | -4.4941 | -13.406
-1.13 | -4.3069 | -12.934
-1.12 | -4.1423 | -12.507
-1.11 | -3.9848 | -12.02
-1.1 | -3.8354 | -11.579
-1.09 | -3.6899 | -11.252
-1.08 | -3.537 | -10.814
-1.07 | -3.3941 | -10.497
-1.06 | -3.2649 | -10.148
-1.05 | -3.1265 | -9.842
-1.04 | -2.9966 | -9.496
-1.03 | -2.8766 | -9.127
-1.02 | -2.781 | -8.796
-1.01 | -2.6552 | -8.534
-1 | -2.5358 | -8.203
-0.99 | -2.4445 | -7.934
-0.98 | -2.3472 | -7.639
-0.97 | -2.2479 | -7.358
-0.96 | -2.1726 | -7.108
-0.95 | -2.0715 | -6.872
-0.94 | -1.9824 | -6.564
-0.93 | -1.9017 | -6.366
-0.92 | -1.832 | -6.144
-0.91 | -1.7474 | -5.941
-0.9 | -1.6706 | -5.712
-0.89 | -1.6093 | -5.498
-0.88 | -1.54 | -5.308
-0.87 | -1.4604 | -5.128
-0.86 | -1.4063 | -4.9468
-0.85 | -1.3477 | -4.7505
-0.84 | -1.2839 | -4.5718
-0.83 | -1.2352 | -4.3862
-0.82 | -1.18 | -4.2231
-0.81 | -1.1248 | -4.0801
-0.8 | -1.0792 | -3.9209
-0.79 | -1.0312 | -3.7855
-0.78 | -0.9827 | -3.63
-0.77 | -0.9406 | -3.5002
-0.76 | -0.8967 | -3.3708
-0.75 | -0.8529 | -3.2285
-0.74 | -0.8111 | -3.1123
-0.73 | -0.7688 | -2.9867
-0.72 | -0.7382 | -2.8767
-0.71 | -0.7028 | -2.7315
-0.7 | -0.6656 | -2.6384
-0.69 | -0.6338 | -2.5378
-0.68 | -0.6047 | -2.4409
-0.67 | -0.5733 | -2.3482
-0.66 | -0.5428 | -2.2499
-0.65 | -0.5217 | -2.1697
-0.64 | -0.49805 | -2.0881
-0.63 | -0.47351 | -1.9895
-0.62 | -0.44806 | -1.9021
-0.61 | -0.4244 | -1.8246
-0.6 | -0.40517 | -1.7551
-0.59 | -0.38151 | -1.6721
-0.58 | -0.36452 | -1.6053
-0.57 | -0.3403 | -1.5355
-0.56 | -0.32334 | -1.4698
-0.55 | -0.30736 | -1.4007
-0.54 | -0.29188 | -1.3442
-0.53 | -0.27414 | -1.291
-0.52 | -0.25897 | -1.2355
-0.51 | -0.24427 | -1.1898
-0.5 | -0.23085 | -1.1352
-0.49 | -0.2179 | -1.0851
-0.48 | -0.20447 | -1.0349
-0.47 | -0.19315 | -0.9887
-0.46 | -0.1828 | -0.9477
-0.45 | -0.1713 | -0.9085
-0.44 | -0.16125 | -0.8722
-0.43 | -0.151 | -0.8294
-0.42 | -0.14246 | -0.7941
-0.41 | -0.13389 | -0.7551
-0.4 | -0.12494 | -0.7224
-0.39 | -0.11745 | -0.6876
-0.38 | -0.11026 | -0.658
-0.37 | -0.10299 | -0.6268
-0.36 | -0.09578 | -0.5979
-0.35 | -0.08914 | -0.5678
-0.34 | -0.0835 | -0.5403
-0.33 | -0.0774 | -0.5118
-0.32 | -0.0724 | -0.4942
-0.31 | -0.06745 | -0.47223
-0.3 | -0.06309 | -0.44755
-0.29 | -0.05825 | -0.42335
-0.28 | -0.05376 | -0.40298
-0.27 | -0.050479 | -0.3793
-0.26 | -0.046401 | -0.36172
-0.25 | -0.042877 | -0.34234
-0.24 | -0.039837 | -0.32182
-0.23 | -0.036409 | -0.30493
-0.22 | -0.033625 | -0.28592
-0.21 | -0.030934 | -0.27125
-0.2 | -0.028574 | -0.25209
-0.19 | -0.025926 | -0.23589
-0.18 | -0.023628 | -0.22175
-0.17 | -0.021582 | -0.20566
-0.16 | -0.019905 | -0.19122
-0.15 | -0.017875 | -0.17857
-0.14 | -0.016186 | -0.16491
-0.13 | -0.014539 | -0.15153
-0.12 | -0.013077 | -0.14018
-0.11 | -0.011636 | -0.1292
-0.1 | -0.010435 | -0.11817
-0.09 | -0.009254 | -0.10817
-0.08 | -0.008124 | -0.09924
-0.07 | -0.006967 | -0.09112
-0.06 | -0.00597 | -0.08311
-0.05 | -0.0049262 | -0.07519
-0.04 | -0.0039877 | -0.06778
-0.03 | -0.0030141 | -0.06169
-0.02 | -0.0020777 | -0.0553
-0.01 | -0.0010581 | -0.04941
0 | -7.5e-06 | -0.04356
0.01 | 0.001077 | -0.039178
0.02 | 0.0022755 | -0.034691
0.03 | 0.0035717 | -0.029852
0.04 | 0.0050541 | -0.025134
0.05 | 0.006622 | -0.020106
0.06 | 0.008422 | -0.014702
0.07 | 0.010513 | -0.008793
0.08 | 0.012957 | -0.0022165
0.09 | 0.015592 | 0.0055626
0.1 | 0.018658 | 0.014764
0.11 | 0.022125 | 0.026562
0.12 | 0.026173 | 0.040735
0.13 | 0.030717 | 0.05837
0.14 | 0.035766 | 0.08083
0.15 | 0.041666 | 0.1087
0.16 | 0.048877 | 0.14374
0.17 | 0.05633 | 0.18612
0.18 | 0.06418 | 0.24088
0.19 | 0.07434 | 0.30748
0.2 | 0.08565 | 0.38725
0.21 | 0.09851 | 0.48684
0.22 | 0.11325 | 0.6006
0.23 | 0.12968 | 0.7453
0.24 | 0.14907 | 0.9203
0.25 | 0.17024 | 1.1361
0.26 | 0.19481 | 1.3832
0.27 | 0.22033 | 1.6908
0.28 | 0.25196 | 2.0548
0.29 | 0.28602 | 2.4876
0.3 | 0.32517 | 3.0099
0.31 | 0.36944 | 3.6273
0.32 | 0.41621 | 4.3667
0.33 | 0.47183 | 5.2447
0.34 | 0.53616 | 6.239
0.35 | 0.5925 | 7.494
0.36 | 0.6684 | 8.964
0.37 | 0.7584 | 10.769
0.38 | 0.8557 | 12.888
0.39 | 0.9697 | 15.418
0.4 | 1.0962 | 18.417
0.41 | 1.2443 | 22.023
0.42 | 1.4129 | 26.414
0.43 | 1.606 | 31.544
0.44 | 1.8321 | 37.808
0.45 | 2.0885 | 45.178
0.46 | 2.4067 | 54.255
0.47 | 2.7702 | 64.72
0.48 | 3.2023 | 77.24
0.49 | 3.7217 | 92.59
0.5 | 4.3497 | 110.39