## Diode Characteristic (uA-mm)
VGS (V) | VDS = 0.000 V | VDS = 0.500 V
-1.25 | -6.976 | -20.222
-1.24 | -6.734 | -19.653
-1.23 | -6.469 | -18.864
-1.22 | -6.234 | -18.242
-1.21 | -5.966 | -17.671
-1.2 | -5.767 | -17.034
-1.19 | -5.489 | -16.584
-1.18 | -5.285 | -15.976
-1.17 | -5.057 | -15.42
-1.16 | -4.8772 | -14.888
-1.15 | -4.6717 | -14.39
-1.14 | -4.5099 | -13.898
-1.13 | -4.3319 | -13.404
-1.12 | -4.1557 | -12.941
-1.11 | -3.9897 | -12.58
-1.1 | -3.8466 | -12.116
-1.09 | -3.6926 | -11.686
-1.08 | -3.5483 | -11.274
-1.07 | -3.4252 | -10.943
-1.06 | -3.2817 | -10.527
-1.05 | -3.1598 | -10.163
-1.04 | -3.0301 | -9.789
-1.03 | -2.8927 | -9.499
-1.02 | -2.7688 | -9.094
-1.01 | -2.6427 | -8.812
-1 | -2.543 | -8.462
-0.99 | -2.4607 | -8.177
-0.98 | -2.3533 | -7.892
-0.97 | -2.2472 | -7.592
-0.96 | -2.1623 | -7.345
-0.95 | -2.064 | -7.089
-0.94 | -1.9688 | -6.815
-0.93 | -1.8969 | -6.56
-0.92 | -1.8053 | -6.333
-0.91 | -1.73 | -6.115
-0.9 | -1.6664 | -5.879
-0.89 | -1.5847 | -5.659
-0.88 | -1.5169 | -5.493
-0.87 | -1.448 | -5.264
-0.86 | -1.3826 | -5.079
-0.85 | -1.3148 | -4.8885
-0.84 | -1.264 | -4.6881
-0.83 | -1.2144 | -4.5164
-0.82 | -1.1663 | -4.365
-0.81 | -1.1129 | -4.1854
-0.8 | -1.0599 | -4.0285
-0.79 | -1.0028 | -3.8573
-0.78 | -0.9627 | -3.703
-0.77 | -0.9164 | -3.5591
-0.76 | -0.8754 | -3.4287
-0.75 | -0.8353 | -3.3032
-0.74 | -0.7956 | -3.1449
-0.73 | -0.7588 | -3.0372
-0.72 | -0.7204 | -2.9125
-0.71 | -0.6835 | -2.7988
-0.7 | -0.6535 | -2.7095
-0.69 | -0.6207 | -2.5648
-0.68 | -0.5891 | -2.4804
-0.67 | -0.5615 | -2.3666
-0.66 | -0.5369 | -2.2681
-0.65 | -0.5101 | -2.1902
-0.64 | -0.48838 | -2.1056
-0.63 | -0.46085 | -2.0209
-0.62 | -0.43749 | -1.9278
-0.61 | -0.41303 | -1.8586
-0.6 | -0.39534 | -1.7747
-0.59 | -0.37335 | -1.6898
-0.58 | -0.35381 | -1.6289
-0.57 | -0.33513 | -1.5536
-0.56 | -0.31608 | -1.5
-0.55 | -0.30093 | -1.4267
-0.54 | -0.28593 | -1.3642
-0.53 | -0.26759 | -1.3054
-0.52 | -0.25362 | -1.2419
-0.51 | -0.23976 | -1.186
-0.5 | -0.22735 | -1.1388
-0.49 | -0.21478 | -1.0925
-0.48 | -0.20178 | -1.0442
-0.47 | -0.1904 | -0.9957
-0.46 | -0.17847 | -0.9594
-0.45 | -0.16951 | -0.9122
-0.44 | -0.15812 | -0.8691
-0.43 | -0.1478 | -0.835
-0.42 | -0.13841 | -0.7983
-0.41 | -0.13048 | -0.7588
-0.4 | -0.12304 | -0.7222
-0.39 | -0.1143 | -0.691
-0.38 | -0.10681 | -0.6603
-0.37 | -0.09989 | -0.6271
-0.36 | -0.09386 | -0.599
-0.35 | -0.08768 | -0.5727
-0.34 | -0.08164 | -0.543
-0.33 | -0.07643 | -0.5181
-0.32 | -0.07156 | -0.49828
-0.31 | -0.0661 | -0.4729
-0.3 | -0.06164 | -0.45154
-0.29 | -0.05714 | -0.42717
-0.28 | -0.0528 | -0.40672
-0.27 | -0.049641 | -0.38329
-0.26 | -0.045879 | -0.36932
-0.25 | -0.042347 | -0.34769
-0.24 | -0.039185 | -0.32972
-0.23 | -0.036251 | -0.31215
-0.22 | -0.033265 | -0.29488
-0.21 | -0.030486 | -0.27626
-0.2 | -0.028149 | -0.25926
-0.19 | -0.025934 | -0.2443
-0.18 | -0.023608 | -0.22698
-0.17 | -0.021622 | -0.21315
-0.16 | -0.019786 | -0.19707
-0.15 | -0.017863 | -0.18493
-0.14 | -0.015945 | -0.17121
-0.13 | -0.014541 | -0.15863
-0.12 | -0.013075 | -0.14625
-0.11 | -0.011681 | -0.13423
-0.1 | -0.010398 | -0.12469
-0.09 | -0.009217 | -0.11539
-0.08 | -0.008059 | -0.10558
-0.07 | -0.007086 | -0.0966
-0.06 | -0.005942 | -0.0881
-0.05 | -0.0049647 | -0.0805
-0.04 | -0.0040103 | -0.07307
-0.03 | -0.0029733 | -0.06563
-0.02 | -0.0020637 | -0.05936
-0.01 | -0.0010321 | -0.05395
0 | -5.05e-05 | -0.047126
0.01 | 0.0010938 | -0.042086
0.02 | 0.0022493 | -0.037325
0.03 | 0.0035927 | -0.032066
0.04 | 0.0050208 | -0.026984
0.05 | 0.006591 | -0.022241
0.06 | 0.008446 | -0.016578
0.07 | 0.010455 | -0.010516
0.08 | 0.012826 | -0.0038286
0.09 | 0.01544 | 0.0038513
0.1 | 0.018433 | 0.013029
0.11 | 0.021912 | 0.024584
0.12 | 0.02583 | 0.038397
0.13 | 0.030558 | 0.055838
0.14 | 0.035771 | 0.07744
0.15 | 0.041466 | 0.10423
0.16 | 0.048018 | 0.1383
0.17 | 0.055816 | 0.18063
0.18 | 0.06392 | 0.23265
0.19 | 0.07337 | 0.29617
0.2 | 0.08497 | 0.37361
0.21 | 0.09786 | 0.46822
0.22 | 0.11241 | 0.5793
0.23 | 0.12921 | 0.7181
0.24 | 0.14762 | 0.8884
0.25 | 0.16982 | 1.0904
0.26 | 0.19338 | 1.3321
0.27 | 0.22123 | 1.6194
0.28 | 0.25215 | 1.9592
0.29 | 0.28554 | 2.3771
0.3 | 0.3239 | 2.8712
0.31 | 0.36726 | 3.4624
0.32 | 0.41585 | 4.1583
0.33 | 0.47076 | 5.0007
0.34 | 0.53065 | 5.945
0.35 | 0.5878 | 7.119
0.36 | 0.6639 | 8.533
0.37 | 0.7514 | 10.207
0.38 | 0.8515 | 12.18
0.39 | 0.9638 | 14.586
0.4 | 1.0865 | 17.397
0.41 | 1.2335 | 20.788
0.42 | 1.4068 | 24.87
0.43 | 1.603 | 29.728
0.44 | 1.8257 | 35.55
0.45 | 2.0887 | 42.545
0.46 | 2.403 | 50.884
0.47 | 2.7587 | 60.61
0.48 | 3.2003 | 72.55
0.49 | 3.7273 | 86.8
0.5 | 4.3471 | 103.81