## Diode Characteristic (uA-mm)
VGS (V) | VDS = 0.000 V | VDS = 0.500 V
-1.25 | -7.02 | -20.178
-1.24 | -6.752 | -19.452
-1.23 | -6.493 | -18.832
-1.22 | -6.254 | -18.182
-1.21 | -5.988 | -17.594
-1.2 | -5.807 | -16.991
-1.19 | -5.562 | -16.363
-1.18 | -5.339 | -15.866
-1.17 | -5.143 | -15.289
-1.16 | -4.9521 | -14.806
-1.15 | -4.7514 | -14.29
-1.14 | -4.5542 | -13.831
-1.13 | -4.38 | -13.321
-1.12 | -4.1917 | -12.922
-1.11 | -4.0329 | -12.497
-1.1 | -3.8646 | -12.026
-1.09 | -3.7228 | -11.664
-1.08 | -3.5664 | -11.238
-1.07 | -3.4351 | -10.873
-1.06 | -3.286 | -10.51
-1.05 | -3.1439 | -10.155
-1.04 | -3.0338 | -9.823
-1.03 | -2.9075 | -9.484
-1.02 | -2.794 | -9.142
-1.01 | -2.6752 | -8.783
-1 | -2.5717 | -8.482
-0.99 | -2.4631 | -8.191
-0.98 | -2.3646 | -7.912
-0.97 | -2.2682 | -7.632
-0.96 | -2.1707 | -7.369
-0.95 | -2.0787 | -7.118
-0.94 | -1.9911 | -6.849
-0.93 | -1.9019 | -6.626
-0.92 | -1.8259 | -6.361
-0.91 | -1.7416 | -6.148
-0.9 | -1.666 | -5.92
-0.89 | -1.5968 | -5.736
-0.88 | -1.5272 | -5.507
-0.87 | -1.4528 | -5.302
-0.86 | -1.3923 | -5.1
-0.85 | -1.3352 | -4.9053
-0.84 | -1.2754 | -4.7275
-0.83 | -1.2157 | -4.5499
-0.82 | -1.1623 | -4.3753
-0.81 | -1.1125 | -4.2078
-0.8 | -1.0621 | -4.0606
-0.79 | -1.0111 | -3.8787
-0.78 | -0.9646 | -3.7581
-0.77 | -0.9257 | -3.5945
-0.76 | -0.8787 | -3.4482
-0.75 | -0.8386 | -3.3232
-0.74 | -0.7995 | -3.1931
-0.73 | -0.7618 | -3.057
-0.72 | -0.724 | -2.9501
-0.71 | -0.6896 | -2.8392
-0.7 | -0.6583 | -2.7171
-0.69 | -0.6252 | -2.5999
-0.68 | -0.5919 | -2.5106
-0.67 | -0.5649 | -2.4073
-0.66 | -0.5373 | -2.2997
-0.65 | -0.5073 | -2.1987
-0.64 | -0.48655 | -2.116
-0.63 | -0.46383 | -2.0288
-0.62 | -0.44078 | -1.9502
-0.61 | -0.41656 | -1.8636
-0.6 | -0.39651 | -1.7832
-0.59 | -0.37633 | -1.7057
-0.58 | -0.35376 | -1.6198
-0.57 | -0.33481 | -1.5632
-0.56 | -0.31874 | -1.4954
-0.55 | -0.30322 | -1.4339
-0.54 | -0.28617 | -1.3763
-0.53 | -0.26937 | -1.3135
-0.52 | -0.25624 | -1.2598
-0.51 | -0.24239 | -1.2084
-0.5 | -0.22792 | -1.1512
-0.49 | -0.21529 | -1.1038
-0.48 | -0.20394 | -1.0547
-0.47 | -0.19188 | -1.0083
-0.46 | -0.18132 | -0.9628
-0.45 | -0.17033 | -0.9217
-0.44 | -0.1605 | -0.878
-0.43 | -0.14997 | -0.8436
-0.42 | -0.1408 | -0.8119
-0.41 | -0.13173 | -0.7683
-0.4 | -0.12378 | -0.7366
-0.39 | -0.11586 | -0.7037
-0.38 | -0.10888 | -0.6699
-0.37 | -0.10172 | -0.6383
-0.36 | -0.09551 | -0.6081
-0.35 | -0.08956 | -0.5765
-0.34 | -0.0827 | -0.5518
-0.33 | -0.07733 | -0.5216
-0.32 | -0.07184 | -0.50177
-0.31 | -0.06677 | -0.47516
-0.3 | -0.06249 | -0.45366
-0.29 | -0.05755 | -0.42796
-0.28 | -0.05332 | -0.40322
-0.27 | -0.049762 | -0.38591
-0.26 | -0.046406 | -0.36434
-0.25 | -0.042885 | -0.34872
-0.24 | -0.039616 | -0.32617
-0.23 | -0.036401 | -0.30887
-0.22 | -0.033529 | -0.28736
-0.21 | -0.030895 | -0.27238
-0.2 | -0.028268 | -0.25557
-0.19 | -0.025909 | -0.23955
-0.18 | -0.02359 | -0.22447
-0.17 | -0.021568 | -0.21072
-0.16 | -0.019598 | -0.19619
-0.15 | -0.017945 | -0.18354
-0.14 | -0.016153 | -0.17017
-0.13 | -0.014488 | -0.15838
-0.12 | -0.013087 | -0.14673
-0.11 | -0.011707 | -0.13364
-0.1 | -0.010396 | -0.12302
-0.09 | -0.009137 | -0.11327
-0.08 | -0.008039 | -0.10421
-0.07 | -0.007004 | -0.09413
-0.06 | -0.005964 | -0.08587
-0.05 | -0.0049708 | -0.07783
-0.04 | -0.0039609 | -0.07109
-0.03 | -0.0030243 | -0.06469
-0.02 | -0.0020496 | -0.05821
-0.01 | -0.0010694 | -0.05204
0 | -1.97e-05 | -0.045394
0.01 | 0.0011272 | -0.040324
0.02 | 0.0022631 | -0.035043
0.03 | 0.0036171 | -0.030379
0.04 | 0.0050065 | -0.025587
0.05 | 0.006548 | -0.020639
0.06 | 0.008398 | -0.015126
0.07 | 0.010502 | -0.00935
0.08 | 0.012775 | -0.0026702
0.09 | 0.015451 | 0.0048991
0.1 | 0.018591 | 0.014214
0.11 | 0.021976 | 0.025612
0.12 | 0.02592 | 0.039979
0.13 | 0.030493 | 0.05735
0.14 | 0.035826 | 0.07977
0.15 | 0.04168 | 0.10736
0.16 | 0.048509 | 0.14199
0.17 | 0.056004 | 0.18505
0.18 | 0.06424 | 0.23835
0.19 | 0.07466 | 0.30345
0.2 | 0.08638 | 0.38272
0.21 | 0.09963 | 0.47994
0.22 | 0.11461 | 0.5957
0.23 | 0.13125 | 0.7391
0.24 | 0.15026 | 0.9118
0.25 | 0.17213 | 1.125
0.26 | 0.19608 | 1.3769
0.27 | 0.22301 | 1.6807
0.28 | 0.25342 | 2.0401
0.29 | 0.28912 | 2.4733
0.3 | 0.32823 | 2.9955
0.31 | 0.37171 | 3.6091
0.32 | 0.41947 | 4.3378
0.33 | 0.47429 | 5.216
0.34 | 0.53644 | 6.21
0.35 | 0.5958 | 7.463
0.36 | 0.67 | 8.944
0.37 | 0.7608 | 10.74
0.38 | 0.8601 | 12.832
0.39 | 0.9723 | 15.366
0.4 | 1.0971 | 18.371
0.41 | 1.2412 | 21.982
0.42 | 1.4138 | 26.34
0.43 | 1.6046 | 31.505
0.44 | 1.8285 | 37.734
0.45 | 2.0914 | 45.06
0.46 | 2.3926 | 54.119
0.47 | 2.7635 | 64.71
0.48 | 3.1977 | 77.17
0.49 | 3.7275 | 92.52
0.5 | 4.3249 | 110.79