## Diode Characteristic (uA-mm)
VGS (V) | VDS = 0.000 V | VDS = 0.500 V
-1.25 | -7.452 | -21.754
-1.24 | -7.158 | -21.067
-1.23 | -6.859 | -20.359
-1.22 | -6.599 | -19.602
-1.21 | -6.319 | -18.993
-1.2 | -6.076 | -18.298
-1.19 | -5.837 | -17.681
-1.18 | -5.619 | -17.147
-1.17 | -5.377 | -16.581
-1.16 | -5.162 | -16.011
-1.15 | -4.9325 | -15.427
-1.14 | -4.7549 | -14.916
-1.13 | -4.5689 | -14.442
-1.12 | -4.3771 | -13.97
-1.11 | -4.1986 | -13.464
-1.1 | -4.0277 | -13.069
-1.09 | -3.8696 | -12.537
-1.08 | -3.7218 | -12.151
-1.07 | -3.5674 | -11.699
-1.06 | -3.4288 | -11.3
-1.05 | -3.2863 | -10.919
-1.04 | -3.1382 | -10.536
-1.03 | -3.0417 | -10.097
-1.02 | -2.9075 | -9.738
-1.01 | -2.7838 | -9.385
-1 | -2.6587 | -9.076
-0.99 | -2.5431 | -8.707
-0.98 | -2.4439 | -8.434
-0.97 | -2.3278 | -8.162
-0.96 | -2.2404 | -7.847
-0.95 | -2.1407 | -7.54
-0.94 | -2.0527 | -7.317
-0.93 | -1.9629 | -7.01
-0.92 | -1.8726 | -6.787
-0.91 | -1.7962 | -6.53
-0.9 | -1.716 | -6.3
-0.89 | -1.6459 | -6.053
-0.88 | -1.5661 | -5.816
-0.87 | -1.4968 | -5.623
-0.86 | -1.4304 | -5.386
-0.85 | -1.3657 | -5.184
-0.84 | -1.3071 | -5.01
-0.83 | -1.2456 | -4.8106
-0.82 | -1.1881 | -4.5912
-0.81 | -1.1349 | -4.4338
-0.8 | -1.0835 | -4.2496
-0.79 | -1.036 | -4.0818
-0.78 | -0.9887 | -3.924
-0.77 | -0.943 | -3.7632
-0.76 | -0.8954 | -3.6575
-0.75 | -0.8576 | -3.4909
-0.74 | -0.8141 | -3.3306
-0.73 | -0.7769 | -3.2204
-0.72 | -0.7403 | -3.0859
-0.71 | -0.6995 | -2.9578
-0.7 | -0.6658 | -2.8401
-0.69 | -0.6345 | -2.7164
-0.68 | -0.6044 | -2.5956
-0.67 | -0.5744 | -2.4945
-0.66 | -0.543 | -2.3831
-0.65 | -0.5171 | -2.2894
-0.64 | -0.49362 | -2.1945
-0.63 | -0.46654 | -2.109
-0.62 | -0.4436 | -2.0229
-0.61 | -0.41842 | -1.9335
-0.6 | -0.39693 | -1.8667
-0.59 | -0.37543 | -1.7777
-0.58 | -0.35679 | -1.7003
-0.57 | -0.33665 | -1.6246
-0.56 | -0.31707 | -1.5763
-0.55 | -0.30132 | -1.4951
-0.54 | -0.2862 | -1.4369
-0.53 | -0.2684 | -1.3702
-0.52 | -0.25331 | -1.3115
-0.51 | -0.23999 | -1.2579
-0.5 | -0.22498 | -1.1949
-0.49 | -0.21329 | -1.1426
-0.48 | -0.2011 | -1.092
-0.47 | -0.18857 | -1.0385
-0.46 | -0.17717 | -0.9945
-0.45 | -0.16658 | -0.9494
-0.44 | -0.1568 | -0.9103
-0.43 | -0.14658 | -0.8667
-0.42 | -0.13813 | -0.8249
-0.41 | -0.12975 | -0.7883
-0.4 | -0.12134 | -0.7487
-0.39 | -0.11414 | -0.7131
-0.38 | -0.10674 | -0.6785
-0.37 | -0.10015 | -0.6465
-0.36 | -0.09351 | -0.6184
-0.35 | -0.08704 | -0.5874
-0.34 | -0.08144 | -0.561
-0.33 | -0.07601 | -0.5334
-0.32 | -0.07061 | -0.5044
-0.31 | -0.06574 | -0.48793
-0.3 | -0.0608 | -0.45882
-0.29 | -0.05701 | -0.43744
-0.28 | -0.0525 | -0.41764
-0.27 | -0.049025 | -0.39382
-0.26 | -0.045423 | -0.37248
-0.25 | -0.042144 | -0.35298
-0.24 | -0.038995 | -0.33481
-0.23 | -0.035973 | -0.31819
-0.22 | -0.032806 | -0.29823
-0.21 | -0.030152 | -0.27979
-0.2 | -0.027799 | -0.26238
-0.19 | -0.025619 | -0.24607
-0.18 | -0.02315 | -0.23027
-0.17 | -0.021205 | -0.21427
-0.16 | -0.019294 | -0.20044
-0.15 | -0.017605 | -0.18521
-0.14 | -0.015797 | -0.17223
-0.13 | -0.014262 | -0.15972
-0.12 | -0.012823 | -0.14667
-0.11 | -0.011487 | -0.13505
-0.1 | -0.010187 | -0.1255
-0.09 | -0.009019 | -0.11485
-0.08 | -0.007873 | -0.10433
-0.07 | -0.006859 | -0.09517
-0.06 | -0.00585 | -0.08764
-0.05 | -0.0048511 | -0.07938
-0.04 | -0.0039331 | -0.07226
-0.03 | -0.0029656 | -0.06483
-0.02 | -0.0020238 | -0.05842
-0.01 | -0.0010283 | -0.05242
0 | 1.95e-05 | -0.04686
0.01 | 0.0010659 | -0.04175
0.02 | 0.0022537 | -0.037023
0.03 | 0.0035299 | -0.031543
0.04 | 0.0049533 | -0.026764
0.05 | 0.006526 | -0.02198
0.06 | 0.008325 | -0.01626
0.07 | 0.010355 | -0.010527
0.08 | 0.012642 | -0.0037582
0.09 | 0.015461 | 0.0040315
0.1 | 0.018395 | 0.013422
0.11 | 0.021882 | 0.024731
0.12 | 0.025795 | 0.039213
0.13 | 0.030453 | 0.056636
0.14 | 0.03544 | 0.07835
0.15 | 0.041325 | 0.10636
0.16 | 0.048087 | 0.14112
0.17 | 0.056024 | 0.18381
0.18 | 0.06389 | 0.23732
0.19 | 0.07378 | 0.30159
0.2 | 0.08535 | 0.38172
0.21 | 0.09908 | 0.48248
0.22 | 0.1136 | 0.5938
0.23 | 0.13055 | 0.7397
0.24 | 0.14897 | 0.9145
0.25 | 0.17127 | 1.1279
0.26 | 0.19552 | 1.3823
0.27 | 0.22231 | 1.6858
0.28 | 0.25303 | 2.0515
0.29 | 0.28696 | 2.4857
0.3 | 0.32497 | 3.0138
0.31 | 0.36841 | 3.6373
0.32 | 0.41765 | 4.3679
0.33 | 0.47426 | 5.2633
0.34 | 0.53551 | 6.271
0.35 | 0.5951 | 7.524
0.36 | 0.6712 | 9.035
0.37 | 0.7619 | 10.847
0.38 | 0.8616 | 12.965
0.39 | 0.9731 | 15.501
0.4 | 1.0999 | 18.578
0.41 | 1.2437 | 22.216
0.42 | 1.4157 | 26.654
0.43 | 1.6108 | 31.866
0.44 | 1.8345 | 38.148
0.45 | 2.1048 | 45.662
0.46 | 2.4135 | 54.706
0.47 | 2.7793 | 65.46
0.48 | 3.2127 | 78.45
0.49 | 3.7374 | 93.72
0.5 | 4.369 | 112.07