## Diode Characteristic (uA-mm)
VGS (V) | VDS = 0.000 V | VDS = 0.500 V
-1.25 | -7.365 | -21.222
-1.24 | -7.083 | -20.579
-1.23 | -6.787 | -19.841
-1.22 | -6.551 | -19.201
-1.21 | -6.325 | -18.551
-1.2 | -6.067 | -17.972
-1.19 | -5.855 | -17.373
-1.18 | -5.596 | -16.778
-1.17 | -5.378 | -16.214
-1.16 | -5.166 | -15.658
-1.15 | -4.9791 | -15.163
-1.14 | -4.7772 | -14.62
-1.13 | -4.5791 | -14.142
-1.12 | -4.3936 | -13.671
-1.11 | -4.2285 | -13.201
-1.1 | -4.0503 | -12.714
-1.09 | -3.8867 | -12.316
-1.08 | -3.7319 | -11.904
-1.07 | -3.6009 | -11.506
-1.06 | -3.4433 | -11.13
-1.05 | -3.3114 | -10.733
-1.04 | -3.157 | -10.304
-1.03 | -3.0324 | -9.971
-1.02 | -2.9258 | -9.628
-1.01 | -2.7918 | -9.304
-1 | -2.6953 | -9.01
-0.99 | -2.5711 | -8.688
-0.98 | -2.4703 | -8.36
-0.97 | -2.3608 | -8.053
-0.96 | -2.2594 | -7.769
-0.95 | -2.1702 | -7.464
-0.94 | -2.0698 | -7.226
-0.93 | -1.9793 | -6.933
-0.92 | -1.8999 | -6.66
-0.91 | -1.816 | -6.44
-0.9 | -1.7377 | -6.221
-0.89 | -1.6529 | -6
-0.88 | -1.5902 | -5.784
-0.87 | -1.5088 | -5.556
-0.86 | -1.4469 | -5.387
-0.85 | -1.3791 | -5.186
-0.84 | -1.3182 | -4.9854
-0.83 | -1.2646 | -4.784
-0.82 | -1.2057 | -4.5801
-0.81 | -1.1536 | -4.3975
-0.8 | -1.0975 | -4.2519
-0.79 | -1.0463 | -4.1008
-0.78 | -1.001 | -3.9378
-0.77 | -0.9524 | -3.7766
-0.76 | -0.9111 | -3.6252
-0.75 | -0.8641 | -3.4885
-0.74 | -0.8245 | -3.3704
-0.73 | -0.7814 | -3.232
-0.72 | -0.7467 | -3.1082
-0.71 | -0.7163 | -2.9733
-0.7 | -0.6747 | -2.8496
-0.69 | -0.6433 | -2.7277
-0.68 | -0.6123 | -2.6399
-0.67 | -0.5791 | -2.5161
-0.66 | -0.5529 | -2.4221
-0.65 | -0.5234 | -2.304
-0.64 | -0.50004 | -2.2191
-0.63 | -0.47294 | -2.1211
-0.62 | -0.44806 | -2.0337
-0.61 | -0.42782 | -1.9421
-0.6 | -0.4032 | -1.8557
-0.59 | -0.38259 | -1.7906
-0.58 | -0.36249 | -1.7116
-0.57 | -0.34385 | -1.6421
-0.56 | -0.32414 | -1.5756
-0.55 | -0.30616 | -1.5136
-0.54 | -0.28938 | -1.4511
-0.53 | -0.27342 | -1.3802
-0.52 | -0.2577 | -1.3258
-0.51 | -0.2447 | -1.2683
-0.5 | -0.22998 | -1.2107
-0.49 | -0.21679 | -1.1567
-0.48 | -0.20392 | -1.1034
-0.47 | -0.19254 | -1.0555
-0.46 | -0.18035 | -1.005
-0.45 | -0.1703 | -0.9626
-0.44 | -0.15928 | -0.9274
-0.43 | -0.14992 | -0.8796
-0.42 | -0.14034 | -0.8408
-0.41 | -0.13162 | -0.8042
-0.4 | -0.12418 | -0.7633
-0.39 | -0.11533 | -0.73
-0.38 | -0.10785 | -0.6944
-0.37 | -0.1004 | -0.6605
-0.36 | -0.09502 | -0.6298
-0.35 | -0.08848 | -0.603
-0.34 | -0.08165 | -0.568
-0.33 | -0.07634 | -0.5464
-0.32 | -0.07104 | -0.5183
-0.31 | -0.06582 | -0.50184
-0.3 | -0.06188 | -0.47541
-0.29 | -0.05701 | -0.45224
-0.28 | -0.05334 | -0.42791
-0.27 | -0.04941 | -0.40416
-0.26 | -0.045766 | -0.38144
-0.25 | -0.042316 | -0.36071
-0.24 | -0.039199 | -0.34172
-0.23 | -0.035896 | -0.32292
-0.22 | -0.033159 | -0.30506
-0.21 | -0.030663 | -0.28701
-0.2 | -0.027991 | -0.27097
-0.19 | -0.02579 | -0.25473
-0.18 | -0.023584 | -0.23693
-0.17 | -0.02157 | -0.22064
-0.16 | -0.019436 | -0.20718
-0.15 | -0.017573 | -0.19126
-0.14 | -0.015978 | -0.1754
-0.13 | -0.014426 | -0.1648
-0.12 | -0.012838 | -0.152
-0.11 | -0.011506 | -0.14002
-0.1 | -0.010208 | -0.12967
-0.09 | -0.009081 | -0.11732
-0.08 | -0.007908 | -0.10784
-0.07 | -0.006878 | -0.09892
-0.06 | -0.005877 | -0.08878
-0.05 | -0.0048685 | -0.08077
-0.04 | -0.0038905 | -0.07407
-0.03 | -0.0029794 | -0.06638
-0.02 | -0.0020025 | -0.06084
-0.01 | -0.0010392 | -0.05408
0 | -1.93e-05 | -0.048265
0.01 | 0.0010531 | -0.04315
0.02 | 0.002228 | -0.037773
0.03 | 0.0034859 | -0.033097
0.04 | 0.0049422 | -0.027807
0.05 | 0.006488 | -0.022564
0.06 | 0.008321 | -0.01709
0.07 | 0.010513 | -0.011178
0.08 | 0.012773 | -0.0043115
0.09 | 0.015344 | 0.0032618
0.1 | 0.018339 | 0.012619
0.11 | 0.022002 | 0.023693
0.12 | 0.025985 | 0.038019
0.13 | 0.030635 | 0.05534
0.14 | 0.035791 | 0.07609
0.15 | 0.041964 | 0.10312
0.16 | 0.048687 | 0.13688
0.17 | 0.05652 | 0.17776
0.18 | 0.0648 | 0.2286
0.19 | 0.07542 | 0.29165
0.2 | 0.08681 | 0.36959
0.21 | 0.10072 | 0.46378
0.22 | 0.11561 | 0.5756
0.23 | 0.13276 | 0.7152
0.24 | 0.15227 | 0.882
0.25 | 0.17407 | 1.0854
0.26 | 0.19919 | 1.3256
0.27 | 0.22816 | 1.6104
0.28 | 0.25878 | 1.9617
0.29 | 0.29403 | 2.3689
0.3 | 0.33358 | 2.8699
0.31 | 0.3786 | 3.4555
0.32 | 0.43039 | 4.1503
0.33 | 0.48375 | 4.9979
0.34 | 0.54738 | 5.938
0.35 | 0.6086 | 7.12
0.36 | 0.686 | 8.528
0.37 | 0.7793 | 10.202
0.38 | 0.8776 | 12.224
0.39 | 0.9902 | 14.602
0.4 | 1.1209 | 17.435
0.41 | 1.2697 | 20.784
0.42 | 1.4419 | 24.912
0.43 | 1.6408 | 29.784
0.44 | 1.8706 | 35.62
0.45 | 2.1386 | 42.559
0.46 | 2.4561 | 50.984
0.47 | 2.8241 | 60.68
0.48 | 3.2738 | 72.49
0.49 | 3.7893 | 87.06
0.5 | 4.4216 | 104.07