## Diode Characteristic (uA-mm)
VGS (V) | VDS = 0.000 V | VDS = 0.500 V
-1.25 | -7.928 | -23.732
-1.24 | -7.564 | -22.93
-1.23 | -7.233 | -22.237
-1.22 | -6.958 | -21.429
-1.21 | -6.724 | -20.697
-1.2 | -6.456 | -19.963
-1.19 | -6.197 | -19.308
-1.18 | -5.932 | -18.737
-1.17 | -5.677 | -18.157
-1.16 | -5.461 | -17.419
-1.15 | -5.253 | -16.91
-1.14 | -5.039 | -16.293
-1.13 | -4.8293 | -15.757
-1.12 | -4.6372 | -15.224
-1.11 | -4.4408 | -14.679
-1.1 | -4.2536 | -14.228
-1.09 | -4.0906 | -13.742
-1.08 | -3.9254 | -13.232
-1.07 | -3.7769 | -12.758
-1.06 | -3.5989 | -12.307
-1.05 | -3.4626 | -11.875
-1.04 | -3.3126 | -11.442
-1.03 | -3.169 | -11.042
-1.02 | -3.0254 | -10.718
-1.01 | -2.9033 | -10.314
-1 | -2.7741 | -9.939
-0.99 | -2.6621 | -9.543
-0.98 | -2.5484 | -9.181
-0.97 | -2.4365 | -8.869
-0.96 | -2.3376 | -8.557
-0.95 | -2.2227 | -8.205
-0.94 | -2.1311 | -7.958
-0.93 | -2.0378 | -7.651
-0.92 | -1.9666 | -7.377
-0.91 | -1.8725 | -7.089
-0.9 | -1.7883 | -6.837
-0.89 | -1.7072 | -6.552
-0.88 | -1.6272 | -6.321
-0.87 | -1.551 | -6.086
-0.86 | -1.484 | -5.836
-0.85 | -1.4102 | -5.639
-0.84 | -1.3507 | -5.428
-0.83 | -1.2866 | -5.214
-0.82 | -1.2312 | -5.016
-0.81 | -1.1695 | -4.8471
-0.8 | -1.1138 | -4.66
-0.79 | -1.0656 | -4.4743
-0.78 | -1.0153 | -4.2896
-0.77 | -0.9644 | -4.0958
-0.76 | -0.9207 | -3.9317
-0.75 | -0.8726 | -3.7718
-0.74 | -0.833 | -3.6256
-0.73 | -0.7919 | -3.4773
-0.72 | -0.7526 | -3.3468
-0.71 | -0.715 | -3.196
-0.7 | -0.678 | -3.0862
-0.69 | -0.6449 | -2.9692
-0.68 | -0.6104 | -2.829
-0.67 | -0.5816 | -2.7223
-0.66 | -0.5511 | -2.586
-0.65 | -0.5213 | -2.4864
-0.64 | -0.50267 | -2.3828
-0.63 | -0.47409 | -2.2782
-0.62 | -0.4482 | -2.1921
-0.61 | -0.42323 | -2.0993
-0.6 | -0.4017 | -2.0147
-0.59 | -0.38414 | -1.9228
-0.58 | -0.36065 | -1.8482
-0.57 | -0.34033 | -1.7525
-0.56 | -0.32227 | -1.6812
-0.55 | -0.30336 | -1.6165
-0.54 | -0.28949 | -1.5496
-0.53 | -0.27107 | -1.4821
-0.52 | -0.25619 | -1.4089
-0.51 | -0.24211 | -1.353
-0.5 | -0.22633 | -1.2875
-0.49 | -0.21499 | -1.2298
-0.48 | -0.20213 | -1.173
-0.47 | -0.19102 | -1.1157
-0.46 | -0.17996 | -1.0657
-0.45 | -0.16831 | -1.0304
-0.44 | -0.15915 | -0.9714
-0.43 | -0.14861 | -0.9263
-0.42 | -0.13971 | -0.884
-0.41 | -0.13109 | -0.8439
-0.4 | -0.12254 | -0.8056
-0.39 | -0.11476 | -0.7705
-0.38 | -0.10722 | -0.7351
-0.37 | -0.10032 | -0.6932
-0.36 | -0.09373 | -0.6651
-0.35 | -0.08758 | -0.6357
-0.34 | -0.0818 | -0.601
-0.33 | -0.07616 | -0.5715
-0.32 | -0.07101 | -0.54
-0.31 | -0.06601 | -0.516
-0.3 | -0.06131 | -0.4935
-0.29 | -0.05687 | -0.46829
-0.28 | -0.05247 | -0.44241
-0.27 | -0.049126 | -0.4198
-0.26 | -0.045541 | -0.39875
-0.25 | -0.042087 | -0.37798
-0.24 | -0.038958 | -0.35648
-0.23 | -0.035785 | -0.33606
-0.22 | -0.033018 | -0.31708
-0.21 | -0.030312 | -0.29833
-0.2 | -0.027811 | -0.28107
-0.19 | -0.025494 | -0.26445
-0.18 | -0.023246 | -0.24648
-0.17 | -0.021182 | -0.2311
-0.16 | -0.019252 | -0.21483
-0.15 | -0.017392 | -0.20206
-0.14 | -0.015666 | -0.1862
-0.13 | -0.014238 | -0.17184
-0.12 | -0.012833 | -0.15903
-0.11 | -0.011412 | -0.14762
-0.1 | -0.010163 | -0.13644
-0.09 | -0.008945 | -0.12409
-0.08 | -0.007851 | -0.11468
-0.07 | -0.006776 | -0.1051
-0.06 | -0.005796 | -0.09696
-0.05 | -0.0048214 | -0.08894
-0.04 | -0.0038721 | -0.08081
-0.03 | -0.0029474 | -0.07249
-0.02 | -0.0020231 | -0.06521
-0.01 | -0.001035 | -0.05833
0 | -8.5e-06 | -0.0523
0.01 | 0.0010551 | -0.046131
0.02 | 0.0022282 | -0.040948
0.03 | 0.0034787 | -0.03559
0.04 | 0.0049262 | -0.030063
0.05 | 0.006461 | -0.024686
0.06 | 0.008235 | -0.0194
0.07 | 0.010262 | -0.012937
0.08 | 0.012639 | -0.006277
0.09 | 0.015268 | 0.0016599
0.1 | 0.018283 | 0.01092
0.11 | 0.021664 | 0.022373
0.12 | 0.025909 | 0.03683
0.13 | 0.030585 | 0.054267
0.14 | 0.035685 | 0.07543
0.15 | 0.041527 | 0.10308
0.16 | 0.048877 | 0.13675
0.17 | 0.056348 | 0.17918
0.18 | 0.06423 | 0.23063
0.19 | 0.07485 | 0.2945
0.2 | 0.08649 | 0.37382
0.21 | 0.0998 | 0.46953
0.22 | 0.11494 | 0.5805
0.23 | 0.1321 | 0.7214
0.24 | 0.15213 | 0.8898
0.25 | 0.17367 | 1.0984
0.26 | 0.19759 | 1.3418
0.27 | 0.22595 | 1.6284
0.28 | 0.25719 | 1.9851
0.29 | 0.29241 | 2.4076
0.3 | 0.33174 | 2.9063
0.31 | 0.37763 | 3.5086
0.32 | 0.42545 | 4.2228
0.33 | 0.48426 | 5.0702
0.34 | 0.54518 | 6.026
0.35 | 0.6068 | 7.229
0.36 | 0.687 | 8.657
0.37 | 0.7816 | 10.349
0.38 | 0.8818 | 12.395
0.39 | 0.9991 | 14.816
0.4 | 1.1302 | 17.683
0.41 | 1.2853 | 21.113
0.42 | 1.4569 | 25.274
0.43 | 1.6589 | 30.18
0.44 | 1.8967 | 36.037
0.45 | 2.1605 | 43.159
0.46 | 2.4883 | 51.682
0.47 | 2.8652 | 61.57
0.48 | 3.3178 | 73.61
0.49 | 3.8544 | 88.04
0.5 | 4.5003 | 105.2