## Diode Characteristic (uA-mm)
VGS (V) | VDS = 0.000 V | VDS = 0.500 V
-1.25 | -7.666 | -22.398
-1.24 | -7.318 | -21.647
-1.23 | -7.058 | -20.82
-1.22 | -6.772 | -20.179
-1.21 | -6.514 | -19.478
-1.2 | -6.237 | -18.85
-1.19 | -6.001 | -18.215
-1.18 | -5.758 | -17.538
-1.17 | -5.513 | -16.941
-1.16 | -5.289 | -16.304
-1.15 | -5.082 | -15.854
-1.14 | -4.9002 | -15.271
-1.13 | -4.7071 | -14.708
-1.12 | -4.5085 | -14.23
-1.11 | -4.3085 | -13.799
-1.1 | -4.1575 | -13.304
-1.09 | -3.9758 | -12.793
-1.08 | -3.8237 | -12.378
-1.07 | -3.6567 | -11.906
-1.06 | -3.5046 | -11.51
-1.05 | -3.3758 | -11.125
-1.04 | -3.2171 | -10.657
-1.03 | -3.0852 | -10.287
-1.02 | -2.9673 | -9.967
-1.01 | -2.8213 | -9.564
-1 | -2.7202 | -9.247
-0.99 | -2.5894 | -8.898
-0.98 | -2.4857 | -8.553
-0.97 | -2.3768 | -8.266
-0.96 | -2.2707 | -7.97
-0.95 | -2.1795 | -7.658
-0.94 | -2.0825 | -7.378
-0.93 | -1.9933 | -7.106
-0.92 | -1.9 | -6.855
-0.91 | -1.8204 | -6.618
-0.9 | -1.7497 | -6.31
-0.89 | -1.6674 | -6.109
-0.88 | -1.595 | -5.878
-0.87 | -1.5206 | -5.619
-0.86 | -1.458 | -5.391
-0.85 | -1.3907 | -5.212
-0.84 | -1.3211 | -5.01
-0.83 | -1.2577 | -4.8411
-0.82 | -1.2036 | -4.6473
-0.81 | -1.151 | -4.4572
-0.8 | -1.0952 | -4.2943
-0.79 | -1.0456 | -4.1307
-0.78 | -0.9939 | -3.9719
-0.77 | -0.9512 | -3.789
-0.76 | -0.9056 | -3.6413
-0.75 | -0.859 | -3.5234
-0.74 | -0.8173 | -3.3869
-0.73 | -0.7798 | -3.2479
-0.72 | -0.7397 | -3.1081
-0.71 | -0.7017 | -2.9882
-0.7 | -0.671 | -2.8668
-0.69 | -0.6361 | -2.7387
-0.68 | -0.6032 | -2.6204
-0.67 | -0.5732 | -2.5004
-0.66 | -0.5426 | -2.4078
-0.65 | -0.5145 | -2.3078
-0.64 | -0.48947 | -2.2166
-0.63 | -0.46264 | -2.1203
-0.62 | -0.4422 | -2.0374
-0.61 | -0.41589 | -1.9499
-0.6 | -0.3958 | -1.8629
-0.59 | -0.37514 | -1.7783
-0.58 | -0.35553 | -1.703
-0.57 | -0.33559 | -1.6347
-0.56 | -0.31881 | -1.5628
-0.55 | -0.30003 | -1.5023
-0.54 | -0.28349 | -1.4279
-0.53 | -0.26754 | -1.3731
-0.52 | -0.25236 | -1.2997
-0.51 | -0.23736 | -1.2528
-0.5 | -0.2237 | -1.1932
-0.49 | -0.21186 | -1.1461
-0.48 | -0.19821 | -1.0933
-0.47 | -0.18622 | -1.0442
-0.46 | -0.1746 | -0.9951
-0.45 | -0.16514 | -0.9549
-0.44 | -0.15594 | -0.9081
-0.43 | -0.14539 | -0.8676
-0.42 | -0.1372 | -0.8295
-0.41 | -0.12818 | -0.7881
-0.4 | -0.11989 | -0.7498
-0.39 | -0.11219 | -0.7191
-0.38 | -0.10498 | -0.6813
-0.37 | -0.0982 | -0.6472
-0.36 | -0.09221 | -0.6168
-0.35 | -0.08565 | -0.5933
-0.34 | -0.07954 | -0.5577
-0.33 | -0.07467 | -0.5323
-0.32 | -0.06935 | -0.508
-0.31 | -0.06418 | -0.48739
-0.3 | -0.0597 | -0.45503
-0.29 | -0.05533 | -0.43448
-0.28 | -0.05151 | -0.40992
-0.27 | -0.048131 | -0.3915
-0.26 | -0.044513 | -0.37435
-0.25 | -0.041174 | -0.35558
-0.24 | -0.037893 | -0.33357
-0.23 | -0.035051 | -0.31492
-0.22 | -0.032318 | -0.29523
-0.21 | -0.029682 | -0.27643
-0.2 | -0.027443 | -0.2598
-0.19 | -0.025061 | -0.24338
-0.18 | -0.022807 | -0.22731
-0.17 | -0.020809 | -0.21408
-0.16 | -0.018942 | -0.19813
-0.15 | -0.017244 | -0.18417
-0.14 | -0.015569 | -0.17231
-0.13 | -0.014028 | -0.15876
-0.12 | -0.012668 | -0.14696
-0.11 | -0.011376 | -0.13545
-0.1 | -0.010034 | -0.12524
-0.09 | -0.008893 | -0.11429
-0.08 | -0.007776 | -0.10591
-0.07 | -0.006813 | -0.09692
-0.06 | -0.005704 | -0.08857
-0.05 | -0.0047588 | -0.08029
-0.04 | -0.0038417 | -0.07344
-0.03 | -0.0029017 | -0.06693
-0.02 | -0.0019923 | -0.05989
-0.01 | -0.0009939 | -0.05356
0 | -3.15e-05 | -0.047946
0.01 | 0.0010522 | -0.042309
0.02 | 0.0021656 | -0.037254
0.03 | 0.0034933 | -0.032378
0.04 | 0.004867 | -0.026839
0.05 | 0.00645 | -0.021785
0.06 | 0.008196 | -0.016055
0.07 | 0.010195 | -0.010374
0.08 | 0.012478 | -0.0038515
0.09 | 0.01523 | 0.0041748
0.1 | 0.018104 | 0.013875
0.11 | 0.021607 | 0.025299
0.12 | 0.025537 | 0.039896
0.13 | 0.030269 | 0.05795
0.14 | 0.035278 | 0.08063
0.15 | 0.041153 | 0.10859
0.16 | 0.047845 | 0.14431
0.17 | 0.055596 | 0.1878
0.18 | 0.06358 | 0.24119
0.19 | 0.07327 | 0.30864
0.2 | 0.08492 | 0.38876
0.21 | 0.09837 | 0.49052
0.22 | 0.1137 | 0.6023
0.23 | 0.13041 | 0.7493
0.24 | 0.14929 | 0.9269
0.25 | 0.17181 | 1.1416
0.26 | 0.19615 | 1.395
0.27 | 0.223 | 1.7053
0.28 | 0.2542 | 2.0679
0.29 | 0.289 | 2.4986
0.3 | 0.32858 | 3.0327
0.31 | 0.37432 | 3.6567
0.32 | 0.42394 | 4.4014
0.33 | 0.48069 | 5.283
0.34 | 0.54064 | 6.283
0.35 | 0.6042 | 7.54
0.36 | 0.6828 | 9.031
0.37 | 0.7712 | 10.823
0.38 | 0.874 | 12.938
0.39 | 0.9879 | 15.466
0.4 | 1.1228 | 18.474
0.41 | 1.2651 | 22.085
0.42 | 1.4394 | 26.441
0.43 | 1.6344 | 31.552
0.44 | 1.8625 | 37.779
0.45 | 2.1357 | 45.15
0.46 | 2.4554 | 54.149
0.47 | 2.8218 | 64.49
0.48 | 3.2565 | 77.28
0.49 | 3.7877 | 92.21
0.5 | 4.4288 | 110.05