## Diode Characteristic (uA-mm)
VGS (V) | VDS = 0.000 V | VDS = 0.500 V
-1.25 | -7.343 | -21.4
-1.24 | -7.073 | -20.65
-1.23 | -6.778 | -20.026
-1.22 | -6.516 | -19.341
-1.21 | -6.248 | -18.692
-1.2 | -6.006 | -18.094
-1.19 | -5.774 | -17.437
-1.18 | -5.585 | -16.87
-1.17 | -5.393 | -16.313
-1.16 | -5.175 | -15.765
-1.15 | -4.9335 | -15.19
-1.14 | -4.6971 | -14.664
-1.13 | -4.5565 | -14.159
-1.12 | -4.3632 | -13.715
-1.11 | -4.1903 | -13.245
-1.1 | -4.0417 | -12.741
-1.09 | -3.8667 | -12.323
-1.08 | -3.7217 | -11.934
-1.07 | -3.5566 | -11.525
-1.06 | -3.4137 | -11.125
-1.05 | -3.2909 | -10.754
-1.04 | -3.1421 | -10.414
-1.03 | -3.0111 | -9.992
-1.02 | -2.8826 | -9.649
-1.01 | -2.7677 | -9.331
-1 | -2.6669 | -9.026
-0.99 | -2.5528 | -8.661
-0.98 | -2.4488 | -8.32
-0.97 | -2.339 | -8.068
-0.96 | -2.2354 | -7.774
-0.95 | -2.1431 | -7.51
-0.94 | -2.0498 | -7.233
-0.93 | -1.9567 | -6.941
-0.92 | -1.8659 | -6.697
-0.91 | -1.7975 | -6.483
-0.9 | -1.7131 | -6.215
-0.89 | -1.6403 | -6.04
-0.88 | -1.567 | -5.767
-0.87 | -1.4957 | -5.551
-0.86 | -1.4258 | -5.31
-0.85 | -1.3636 | -5.143
-0.84 | -1.3045 | -4.9577
-0.83 | -1.2413 | -4.7747
-0.82 | -1.1904 | -4.5836
-0.81 | -1.1341 | -4.4002
-0.8 | -1.079 | -4.2248
-0.79 | -1.0286 | -4.055
-0.78 | -0.99 | -3.9046
-0.77 | -0.9338 | -3.7647
-0.76 | -0.896 | -3.6236
-0.75 | -0.8529 | -3.4816
-0.74 | -0.8135 | -3.3433
-0.73 | -0.7755 | -3.2266
-0.72 | -0.7411 | -3.0905
-0.71 | -0.7043 | -2.9679
-0.7 | -0.6689 | -2.8621
-0.69 | -0.6348 | -2.7313
-0.68 | -0.6034 | -2.6111
-0.67 | -0.57 | -2.524
-0.66 | -0.5436 | -2.3954
-0.65 | -0.5165 | -2.3077
-0.64 | -0.49328 | -2.2123
-0.63 | -0.46879 | -2.1351
-0.62 | -0.44586 | -2.0475
-0.61 | -0.4189 | -1.9601
-0.6 | -0.39804 | -1.8833
-0.59 | -0.3787 | -1.7976
-0.58 | -0.35571 | -1.7166
-0.57 | -0.33842 | -1.6427
-0.56 | -0.31994 | -1.5761
-0.55 | -0.30123 | -1.507
-0.54 | -0.28457 | -1.4382
-0.53 | -0.26951 | -1.3712
-0.52 | -0.25591 | -1.3088
-0.51 | -0.2394 | -1.2528
-0.5 | -0.2261 | -1.2022
-0.49 | -0.21462 | -1.1534
-0.48 | -0.20112 | -1.1111
-0.47 | -0.18877 | -1.0652
-0.46 | -0.17721 | -1.0085
-0.45 | -0.16676 | -0.9643
-0.44 | -0.15767 | -0.9204
-0.43 | -0.14753 | -0.8826
-0.42 | -0.13857 | -0.8417
-0.41 | -0.13006 | -0.8085
-0.4 | -0.12245 | -0.7707
-0.39 | -0.11518 | -0.738
-0.38 | -0.10772 | -0.6954
-0.37 | -0.09961 | -0.666
-0.36 | -0.09365 | -0.6348
-0.35 | -0.08747 | -0.6075
-0.34 | -0.08167 | -0.577
-0.33 | -0.07589 | -0.5531
-0.32 | -0.07046 | -0.5223
-0.31 | -0.06575 | -0.49742
-0.3 | -0.06136 | -0.47326
-0.29 | -0.057 | -0.45557
-0.28 | -0.0531 | -0.42839
-0.27 | -0.049458 | -0.41118
-0.26 | -0.045393 | -0.38514
-0.25 | -0.042349 | -0.36525
-0.24 | -0.038725 | -0.34667
-0.23 | -0.035764 | -0.32271
-0.22 | -0.033069 | -0.31001
-0.21 | -0.03038 | -0.29014
-0.2 | -0.027835 | -0.2719
-0.19 | -0.025519 | -0.25306
-0.18 | -0.023255 | -0.23642
-0.17 | -0.021122 | -0.22057
-0.16 | -0.019261 | -0.20612
-0.15 | -0.017606 | -0.18993
-0.14 | -0.015974 | -0.17665
-0.13 | -0.01441 | -0.16424
-0.12 | -0.01295 | -0.15354
-0.11 | -0.011482 | -0.14174
-0.1 | -0.010224 | -0.12898
-0.09 | -0.009037 | -0.11889
-0.08 | -0.007928 | -0.10875
-0.07 | -0.006861 | -0.09891
-0.06 | -0.005864 | -0.09022
-0.05 | -0.0049079 | -0.08167
-0.04 | -0.0039304 | -0.07406
-0.03 | -0.0030024 | -0.06662
-0.02 | -0.0020333 | -0.06025
-0.01 | -0.0010564 | -0.05381
0 | -1.81e-05 | -0.047617
0.01 | 0.0011174 | -0.041994
0.02 | 0.0022379 | -0.036702
0.03 | 0.0035919 | -0.031493
0.04 | 0.0049694 | -0.026728
0.05 | 0.006511 | -0.021817
0.06 | 0.008311 | -0.016313
0.07 | 0.010483 | -0.010159
0.08 | 0.01274 | -0.0033525
0.09 | 0.015375 | 0.0047121
0.1 | 0.018403 | 0.014216
0.11 | 0.021923 | 0.026008
0.12 | 0.025888 | 0.04082
0.13 | 0.030449 | 0.05898
0.14 | 0.03567 | 0.08147
0.15 | 0.04157 | 0.11019
0.16 | 0.048283 | 0.14598
0.17 | 0.055966 | 0.19019
0.18 | 0.06393 | 0.24446
0.19 | 0.07427 | 0.31062
0.2 | 0.0865 | 0.39135
0.21 | 0.09914 | 0.49259
0.22 | 0.11445 | 0.607
0.23 | 0.13076 | 0.7541
0.24 | 0.15053 | 0.929
0.25 | 0.17248 | 1.1422
0.26 | 0.19689 | 1.3934
0.27 | 0.22323 | 1.694
0.28 | 0.25438 | 2.0578
0.29 | 0.28979 | 2.4874
0.3 | 0.32873 | 3.0027
0.31 | 0.37286 | 3.6149
0.32 | 0.42173 | 4.3275
0.33 | 0.47663 | 5.2028
0.34 | 0.53861 | 6.189
0.35 | 0.5999 | 7.421
0.36 | 0.6764 | 8.879
0.37 | 0.7666 | 10.612
0.38 | 0.8681 | 12.687
0.39 | 0.9785 | 15.104
0.4 | 1.1054 | 18.05
0.41 | 1.2537 | 21.557
0.42 | 1.4287 | 25.784
0.43 | 1.6121 | 30.75
0.44 | 1.8413 | 36.785
0.45 | 2.1033 | 43.883
0.46 | 2.4118 | 52.469
0.47 | 2.776 | 62.55
0.48 | 3.2096 | 74.78
0.49 | 3.735 | 89.49
0.5 | 4.3472 | 106.65